## Sheet1
Idx_Sample | Powderkg | Liquidkg | WC | Admixturekg | Aggregateskg | Materials | fe3_o2 | al2_o3 | ca_o | mg_o | s_o3 | loi | fine | gravity | na2_si_o3 | na_o_h | fine_aggregates | coarse_aggregates | bulk_density | fineness_modulus | water_absorption | duration | temperature | totalCostsTon | totalCo2_footprintTon | totalDelivery_time | fc_28dGroundTruth | fc_28d_Lab_validation
41 | 360 | 180 | 0.5 | 14.4 | 1844 | Fly Ash/GGBFS-0.5/0.5, Activator: Water/NaOH/Na2SiO3-0.72/0.08/0.2, Sulphonated Naphthalene formaldehyde-based superplactisizer (Rao et al. 2018), A/B-0.55/0.45, Heat curing (Rao et al.) | 2.52 | 23.27 | 18.3 | 4.57 | 0.62 | 3.49 | 403 | 2.73 | 20 | 8 | 45 | 55 | 1.48 | 5.17 | 1.18 | 1 | 60 | 97.77 | 100.14 | 5 | 65.26 | NaN
45 | 370 | 185 | 0.5 | 14.8 | 1829 | Fly Ash/GGBFS-0.5/0.5, Activator: Water/NaOH/Na2SiO3-0.72/0.08/0.2, Sulphonated Naphthalene formaldehyde-based superplactisizer (Rao et al. 2018), A/B-0.55/0.45, Heat curing (Rao et al.) | 2.52 | 23.27 | 18.3 | 4.57 | 0.62 | 3.49 | 403 | 2.73 | 20 | 8 | 45 | 55 | 1.48 | 5.17 | 1.18 | 1 | 60 | 99.13 | 102.3 | 5 | 65.09 | NaN
49 | 380 | 190 | 0.5 | 15.2 | 1814 | Fly Ash/GGBFS-0.5/0.5, Activator: Water/NaOH/Na2SiO3-0.72/0.08/0.2, Sulphonated Naphthalene formaldehyde-based superplactisizer (Rao et al. 2018), A/B-0.55/0.45, Heat curing (Rao et al.) | 2.52 | 23.27 | 18.3 | 4.57 | 0.62 | 3.49 | 403 | 2.73 | 20 | 8 | 45 | 55 | 1.48 | 5.17 | 1.18 | 1 | 60 | 100.48 | 104.45 | 5 | 64.93 | NaN
53 | 390 | 195 | 0.5 | 15.6 | 1799 | Fly Ash/GGBFS-0.5/0.5, Activator: Water/NaOH/Na2SiO3-0.72/0.08/0.2, Sulphonated Naphthalene formaldehyde-based superplactisizer (Rao et al. 2018), A/B-0.55/0.45, Heat curing (Rao et al.) | 2.52 | 23.27 | 18.3 | 4.57 | 0.62 | 3.49 | 403 | 2.73 | 20 | 8 | 45 | 55 | 1.48 | 5.17 | 1.18 | 1 | 60 | 101.84 | 106.61 | 5 | 64.76 | NaN
57 | 400 | 200 | 0.5 | 16 | 1784 | Fly Ash/GGBFS-0.5/0.5, Activator: Water/NaOH/Na2SiO3-0.72/0.08/0.2, Sulphonated Naphthalene formaldehyde-based superplactisizer (Rao et al. 2018), A/B-0.55/0.45, Heat curing (Rao et al.) | 2.52 | 23.27 | 18.3 | 4.57 | 0.62 | 3.49 | 403 | 2.73 | 20 | 8 | 45 | 55 | 1.48 | 5.17 | 1.18 | 1 | 60 | 103.2 | 108.77 | 5 | 64.6 | NaN
61 | 410 | 205 | 0.5 | 16.4 | 1769 | Fly Ash/GGBFS-0.5/0.5, Activator: Water/NaOH/Na2SiO3-0.72/0.08/0.2, Sulphonated Naphthalene formaldehyde-based superplactisizer (Rao et al. 2018), A/B-0.55/0.45, Heat curing (Rao et al.) | 2.52 | 23.27 | 18.3 | 4.57 | 0.62 | 3.49 | 403 | 2.73 | 20 | 8 | 45 | 55 | 1.48 | 5.17 | 1.18 | 1 | 60 | 104.56 | 110.93 | 5 | 64.43 | NaN
65 | 420 | 210 | 0.5 | 16.8 | 1754 | Fly Ash/GGBFS-0.5/0.5, Activator: Water/NaOH/Na2SiO3-0.72/0.08/0.2, Sulphonated Naphthalene formaldehyde-based superplactisizer (Rao et al. 2018), A/B-0.55/0.45, Heat curing (Rao et al.) | 2.52 | 23.27 | 18.3 | 4.57 | 0.62 | 3.49 | 403 | 2.73 | 20 | 8 | 45 | 55 | 1.48 | 5.17 | 1.18 | 1 | 60 | 105.92 | 113.09 | 5 | 64.28 | NaN
69 | 430 | 215 | 0.5 | 17.2 | 1739 | Fly Ash/GGBFS-0.5/0.5, Activator: Water/NaOH/Na2SiO3-0.72/0.08/0.2, Sulphonated Naphthalene formaldehyde-based superplactisizer (Rao et al. 2018), A/B-0.55/0.45, Heat curing (Rao et al.) | 2.52 | 23.27 | 18.3 | 4.57 | 0.62 | 3.49 | 403 | 2.73 | 20 | 8 | 45 | 55 | 1.48 | 5.17 | 1.18 | 1 | 60 | 107.27 | 115.24 | 5 | 63.47 | NaN
73 | 440 | 220 | 0.5 | 17.6 | 1724 | Fly Ash/GGBFS-0.5/0.5, Activator: Water/NaOH/Na2SiO3-0.72/0.08/0.2, Sulphonated Naphthalene formaldehyde-based superplactisizer (Rao et al. 2018), A/B-0.55/0.45, Heat curing (Rao et al.) | 2.52 | 23.27 | 18.3 | 4.57 | 0.62 | 3.49 | 403 | 2.73 | 20 | 8 | 45 | 55 | 1.48 | 5.17 | 1.18 | 1 | 60 | 108.63 | 117.4 | 5 | 62.65 | NaN
145 | 420 | 210 | 0.5 | 16.8 | 1754 | Fly Ash/GGBFS-0.6/0.4, Activator: Water/NaOH/Na2SiO3-0.72/0.08/0.2, Sulphonated Naphthalene formaldehyde-based superplactisizer (Rao et al. 2018), A/B-0.55/0.45, Heat curing (Rao et al.) | 2.87 | 23.92 | 15.44 | 3.91 | 0.57 | 3.44 | 398.4 | 2.73 | 20 | 8 | 45 | 55 | 1.48 | 5.17 | 1.18 | 1 | 60 | 102.43 | 111.07 | 5 | 62.29 | NaN
40 | 360 | 162 | 0.45 | 14.4 | 1862 | Fly Ash/GGBFS-0.5/0.5, Activator: Water/NaOH/Na2SiO3-0.72/0.08/0.2, Sulphonated Naphthalene formaldehyde-based superplactisizer (Rao et al. 2018), A/B-0.55/0.45, Heat curing (Rao et al.) | 2.52 | 23.27 | 18.3 | 4.57 | 0.62 | 3.49 | 403 | 2.73 | 20 | 8 | 45 | 55 | 1.48 | 5.17 | 1.18 | 1 | 60 | 95.53 | 96.08 | 5 | 61.96 | NaN
149 | 430 | 215 | 0.5 | 17.2 | 1739 | Fly Ash/GGBFS-0.6/0.4, Activator: Water/NaOH/Na2SiO3-0.72/0.08/0.2, Sulphonated Naphthalene formaldehyde-based superplactisizer (Rao et al. 2018), A/B-0.55/0.45, Heat curing (Rao et al.) | 2.87 | 23.92 | 15.44 | 3.91 | 0.57 | 3.44 | 398.4 | 2.73 | 20 | 8 | 45 | 55 | 1.48 | 5.17 | 1.18 | 1 | 60 | 103.7 | 113.18 | 5 | 61.95 | NaN
77 | 450 | 225 | 0.5 | 18 | 1709 | Fly Ash/GGBFS-0.5/0.5, Activator: Water/NaOH/Na2SiO3-0.72/0.08/0.2, Sulphonated Naphthalene formaldehyde-based superplactisizer (Rao et al. 2018), A/B-0.55/0.45, Heat curing (Rao et al.) | 2.52 | 23.27 | 18.3 | 4.57 | 0.62 | 3.49 | 403 | 2.73 | 20 | 8 | 45 | 55 | 1.48 | 5.17 | 1.18 | 1 | 60 | 109.99 | 119.56 | 5 | 61.9 | NaN
153 | 440 | 220 | 0.5 | 17.6 | 1724 | Fly Ash/GGBFS-0.6/0.4, Activator: Water/NaOH/Na2SiO3-0.72/0.08/0.2, Sulphonated Naphthalene formaldehyde-based superplactisizer (Rao et al. 2018), A/B-0.55/0.45, Heat curing (Rao et al.) | 2.87 | 23.92 | 15.44 | 3.91 | 0.57 | 3.44 | 398.4 | 2.73 | 20 | 8 | 45 | 55 | 1.48 | 5.17 | 1.18 | 1 | 60 | 104.98 | 115.29 | 5 | 61.61 | NaN
141 | 410 | 205 | 0.5 | 16.4 | 1769 | Fly Ash/GGBFS-0.6/0.4, Activator: Water/NaOH/Na2SiO3-0.72/0.08/0.2, Sulphonated Naphthalene formaldehyde-based superplactisizer (Rao et al. 2018), A/B-0.55/0.45, Heat curing (Rao et al.) | 2.87 | 23.92 | 15.44 | 3.91 | 0.57 | 3.44 | 398.4 | 2.73 | 20 | 8 | 45 | 55 | 1.48 | 5.17 | 1.18 | 1 | 60 | 101.15 | 108.96 | 5 | 61.51 | NaN
157 | 450 | 225 | 0.5 | 18 | 1709 | Fly Ash/GGBFS-0.6/0.4, Activator: Water/NaOH/Na2SiO3-0.72/0.08/0.2, Sulphonated Naphthalene formaldehyde-based superplactisizer (Rao et al. 2018), A/B-0.55/0.45, Heat curing (Rao et al.) | 2.87 | 23.92 | 15.44 | 3.91 | 0.57 | 3.44 | 398.4 | 2.73 | 20 | 8 | 45 | 55 | 1.48 | 5.17 | 1.18 | 1 | 60 | 106.25 | 117.4 | 5 | 61.3 | NaN
44 | 370 | 166.5 | 0.45 | 14.8 | 1847.5 | Fly Ash/GGBFS-0.5/0.5, Activator: Water/NaOH/Na2SiO3-0.72/0.08/0.2, Sulphonated Naphthalene formaldehyde-based superplactisizer (Rao et al. 2018), A/B-0.55/0.45, Heat curing (Rao et al.) | 2.52 | 23.27 | 18.3 | 4.57 | 0.62 | 3.49 | 403 | 2.73 | 20 | 8 | 45 | 55 | 1.48 | 5.17 | 1.18 | 1 | 60 | 96.83 | 98.13 | 5 | 61.22 | NaN
137 | 400 | 200 | 0.5 | 16 | 1784 | Fly Ash/GGBFS-0.6/0.4, Activator: Water/NaOH/Na2SiO3-0.72/0.08/0.2, Sulphonated Naphthalene formaldehyde-based superplactisizer (Rao et al. 2018), A/B-0.55/0.45, Heat curing (Rao et al.) | 2.87 | 23.92 | 15.44 | 3.91 | 0.57 | 3.44 | 398.4 | 2.73 | 20 | 8 | 45 | 55 | 1.48 | 5.17 | 1.18 | 1 | 60 | 99.88 | 106.85 | 5 | 60.68 | NaN
48 | 380 | 171 | 0.45 | 15.2 | 1833 | Fly Ash/GGBFS-0.5/0.5, Activator: Water/NaOH/Na2SiO3-0.72/0.08/0.2, Sulphonated Naphthalene formaldehyde-based superplactisizer (Rao et al. 2018), A/B-0.55/0.45, Heat curing (Rao et al.) | 2.52 | 23.27 | 18.3 | 4.57 | 0.62 | 3.49 | 403 | 2.73 | 20 | 8 | 45 | 55 | 1.48 | 5.17 | 1.18 | 1 | 60 | 98.12 | 100.18 | 5 | 60.47 | NaN
25 | 420 | 210 | 0.5 | 16.8 | 1754 | Fly Ash/GGBFS-0.5/0.5, Activator: Water/NaOH/Na2SiO3-0.72/0.08/0.2, Sulphonated Naphthalene formaldehyde-based superplactisizer (Rao et al. 2018), A/B-0.55/0.45, Ambient curing (Rao et al. 2018) | 2.52 | 23.27 | 18.3 | 4.57 | 0.62 | 3.49 | 403 | 2.73 | 20 | 8 | 45 | 55 | 1.48 | 5.17 | 1.18 | 1 | 25 | 89.92 | 90.64 | 5 | 60.38 | NaN
21 | 410 | 205 | 0.5 | 16.4 | 1769 | Fly Ash/GGBFS-0.5/0.5, Activator: Water/NaOH/Na2SiO3-0.72/0.08/0.2, Sulphonated Naphthalene formaldehyde-based superplactisizer (Rao et al. 2018), A/B-0.55/0.45, Ambient curing (Rao et al. 2018) | 2.52 | 23.27 | 18.3 | 4.57 | 0.62 | 3.49 | 403 | 2.73 | 20 | 8 | 45 | 55 | 1.48 | 5.17 | 1.18 | 1 | 25 | 88.56 | 88.48 | 5 | 60.28 | NaN
17 | 400 | 200 | 0.5 | 16 | 1784 | Fly Ash/GGBFS-0.5/0.5, Activator: Water/NaOH/Na2SiO3-0.72/0.08/0.2, Sulphonated Naphthalene formaldehyde-based superplactisizer (Rao et al. 2018), A/B-0.55/0.45, Ambient curing (Rao et al. 2018) | 2.52 | 23.27 | 18.3 | 4.57 | 0.62 | 3.49 | 403 | 2.73 | 20 | 8 | 45 | 55 | 1.48 | 5.17 | 1.18 | 1 | 25 | 87.2 | 86.32 | 5 | 60.18 | NaN
13 | 390 | 195 | 0.5 | 15.6 | 1799 | Fly Ash/GGBFS-0.5/0.5, Activator: Water/NaOH/Na2SiO3-0.72/0.08/0.2, Sulphonated Naphthalene formaldehyde-based superplactisizer (Rao et al. 2018), A/B-0.55/0.45, Ambient curing (Rao et al. 2018) | 2.52 | 23.27 | 18.3 | 4.57 | 0.62 | 3.49 | 403 | 2.73 | 20 | 8 | 45 | 55 | 1.48 | 5.17 | 1.18 | 1 | 25 | 85.84 | 84.16 | 5 | 60.08 | NaN
9 | 380 | 190 | 0.5 | 15.2 | 1814 | Fly Ash/GGBFS-0.5/0.5, Activator: Water/NaOH/Na2SiO3-0.72/0.08/0.2, Sulphonated Naphthalene formaldehyde-based superplactisizer (Rao et al. 2018), A/B-0.55/0.45, Ambient curing (Rao et al. 2018) | 2.52 | 23.27 | 18.3 | 4.57 | 0.62 | 3.49 | 403 | 2.73 | 20 | 8 | 45 | 55 | 1.48 | 5.17 | 1.18 | 1 | 25 | 84.48 | 82 | 5 | 59.98 | NaN
5 | 370 | 185 | 0.5 | 14.8 | 1829 | Fly Ash/GGBFS-0.5/0.5, Activator: Water/NaOH/Na2SiO3-0.72/0.08/0.2, Sulphonated Naphthalene formaldehyde-based superplactisizer (Rao et al. 2018), A/B-0.55/0.45, Ambient curing (Rao et al. 2018) | 2.52 | 23.27 | 18.3 | 4.57 | 0.62 | 3.49 | 403 | 2.73 | 20 | 8 | 45 | 55 | 1.48 | 5.17 | 1.18 | 1 | 25 | 83.13 | 79.85 | 5 | 59.88 | NaN
133 | 390 | 195 | 0.5 | 15.6 | 1799 | Fly Ash/GGBFS-0.6/0.4, Activator: Water/NaOH/Na2SiO3-0.72/0.08/0.2, Sulphonated Naphthalene formaldehyde-based superplactisizer (Rao et al. 2018), A/B-0.55/0.45, Heat curing (Rao et al.) | 2.87 | 23.92 | 15.44 | 3.91 | 0.57 | 3.44 | 398.4 | 2.73 | 20 | 8 | 45 | 55 | 1.48 | 5.17 | 1.18 | 1 | 60 | 98.6 | 104.74 | 5 | 59.86 | NaN
1 | 360 | 180 | 0.5 | 14.4 | 1844 | Fly Ash/GGBFS-0.5/0.5, Activator: Water/NaOH/Na2SiO3-0.72/0.08/0.2, Sulphonated Naphthalene formaldehyde-based superplactisizer (Rao et al. 2018), A/B-0.55/0.45, Ambient curing (Rao et al. 2018) | 2.52 | 23.27 | 18.3 | 4.57 | 0.62 | 3.49 | 403 | 2.73 | 20 | 8 | 45 | 55 | 1.48 | 5.17 | 1.18 | 1 | 25 | 81.77 | 77.69 | 5 | 59.79 | NaN
29 | 430 | 215 | 0.5 | 17.2 | 1739 | Fly Ash/GGBFS-0.5/0.5, Activator: Water/NaOH/Na2SiO3-0.72/0.08/0.2, Sulphonated Naphthalene formaldehyde-based superplactisizer (Rao et al. 2018), A/B-0.55/0.45, Ambient curing (Rao et al. 2018) | 2.52 | 23.27 | 18.3 | 4.57 | 0.62 | 3.49 | 403 | 2.73 | 20 | 8 | 45 | 55 | 1.48 | 5.17 | 1.18 | 1 | 25 | 91.27 | 92.79 | 5 | 59.75 | NaN
52 | 390 | 175.5 | 0.45 | 15.6 | 1818.5 | Fly Ash/GGBFS-0.5/0.5, Activator: Water/NaOH/Na2SiO3-0.72/0.08/0.2, Sulphonated Naphthalene formaldehyde-based superplactisizer (Rao et al. 2018), A/B-0.55/0.45, Heat curing (Rao et al.) | 2.52 | 23.27 | 18.3 | 4.57 | 0.62 | 3.49 | 403 | 2.73 | 20 | 8 | 45 | 55 | 1.48 | 5.17 | 1.18 | 1 | 60 | 99.42 | 102.22 | 5 | 59.73 | NaN
33 | 440 | 220 | 0.5 | 17.6 | 1724 | Fly Ash/GGBFS-0.5/0.5, Activator: Water/NaOH/Na2SiO3-0.72/0.08/0.2, Sulphonated Naphthalene formaldehyde-based superplactisizer (Rao et al. 2018), A/B-0.55/0.45, Ambient curing (Rao et al. 2018) | 2.52 | 23.27 | 18.3 | 4.57 | 0.62 | 3.49 | 403 | 2.73 | 20 | 8 | 45 | 55 | 1.48 | 5.17 | 1.18 | 1 | 25 | 92.63 | 94.95 | 5 | 59.23 | NaN
129 | 380 | 190 | 0.5 | 15.2 | 1814 | Fly Ash/GGBFS-0.6/0.4, Activator: Water/NaOH/Na2SiO3-0.72/0.08/0.2, Sulphonated Naphthalene formaldehyde-based superplactisizer (Rao et al. 2018), A/B-0.55/0.45, Heat curing (Rao et al.) | 2.87 | 23.92 | 15.44 | 3.91 | 0.57 | 3.44 | 398.4 | 2.73 | 20 | 8 | 45 | 55 | 1.48 | 5.17 | 1.18 | 1 | 60 | 97.33 | 102.63 | 5 | 59.03 | NaN
56 | 400 | 180 | 0.45 | 16 | 1804 | Fly Ash/GGBFS-0.5/0.5, Activator: Water/NaOH/Na2SiO3-0.72/0.08/0.2, Sulphonated Naphthalene formaldehyde-based superplactisizer (Rao et al. 2018), A/B-0.55/0.45, Heat curing (Rao et al.) | 2.52 | 23.27 | 18.3 | 4.57 | 0.62 | 3.49 | 403 | 2.73 | 20 | 8 | 45 | 55 | 1.48 | 5.17 | 1.18 | 1 | 60 | 100.71 | 104.27 | 5 | 58.98 | NaN
146 | 420 | 231 | 0.55 | 16.8 | 1733 | Fly Ash/GGBFS-0.6/0.4, Activator: Water/NaOH/Na2SiO3-0.72/0.08/0.2, Sulphonated Naphthalene formaldehyde-based superplactisizer (Rao et al. 2018), A/B-0.55/0.45, Heat curing (Rao et al.) | 2.87 | 23.92 | 15.44 | 3.91 | 0.57 | 3.44 | 398.4 | 2.73 | 20 | 8 | 45 | 55 | 1.48 | 5.17 | 1.18 | 1 | 60 | 105.04 | 115.8 | 5 | 58.93 | NaN
144 | 420 | 189 | 0.45 | 16.8 | 1775 | Fly Ash/GGBFS-0.6/0.4, Activator: Water/NaOH/Na2SiO3-0.72/0.08/0.2, Sulphonated Naphthalene formaldehyde-based superplactisizer (Rao et al. 2018), A/B-0.55/0.45, Heat curing (Rao et al.) | 2.87 | 23.92 | 15.44 | 3.91 | 0.57 | 3.44 | 398.4 | 2.73 | 20 | 8 | 45 | 55 | 1.48 | 5.17 | 1.18 | 1 | 60 | 99.82 | 106.34 | 5 | 58.8 | NaN
37 | 450 | 225 | 0.5 | 18 | 1709 | Fly Ash/GGBFS-0.5/0.5, Activator: Water/NaOH/Na2SiO3-0.72/0.08/0.2, Sulphonated Naphthalene formaldehyde-based superplactisizer (Rao et al. 2018), A/B-0.55/0.45, Ambient curing (Rao et al. 2018) | 2.52 | 23.27 | 18.3 | 4.57 | 0.62 | 3.49 | 403 | 2.73 | 20 | 8 | 45 | 55 | 1.48 | 5.17 | 1.18 | 1 | 25 | 93.99 | 97.11 | 5 | 58.53 | NaN
140 | 410 | 184.5 | 0.45 | 16.4 | 1789.5 | Fly Ash/GGBFS-0.6/0.4, Activator: Water/NaOH/Na2SiO3-0.72/0.08/0.2, Sulphonated Naphthalene formaldehyde-based superplactisizer (Rao et al. 2018), A/B-0.55/0.45, Heat curing (Rao et al.) | 2.87 | 23.92 | 15.44 | 3.91 | 0.57 | 3.44 | 398.4 | 2.73 | 20 | 8 | 45 | 55 | 1.48 | 5.17 | 1.18 | 1 | 60 | 98.61 | 104.34 | 5 | 58.29 | NaN
60 | 410 | 184.5 | 0.45 | 16.4 | 1789.5 | Fly Ash/GGBFS-0.5/0.5, Activator: Water/NaOH/Na2SiO3-0.72/0.08/0.2, Sulphonated Naphthalene formaldehyde-based superplactisizer (Rao et al. 2018), A/B-0.55/0.45, Heat curing (Rao et al.) | 2.52 | 23.27 | 18.3 | 4.57 | 0.62 | 3.49 | 403 | 2.73 | 20 | 8 | 45 | 55 | 1.48 | 5.17 | 1.18 | 1 | 60 | 102.01 | 106.31 | 5 | 58.24 | NaN
125 | 370 | 185 | 0.5 | 14.8 | 1829 | Fly Ash/GGBFS-0.6/0.4, Activator: Water/NaOH/Na2SiO3-0.72/0.08/0.2, Sulphonated Naphthalene formaldehyde-based superplactisizer (Rao et al. 2018), A/B-0.55/0.45, Heat curing (Rao et al.) | 2.87 | 23.92 | 15.44 | 3.91 | 0.57 | 3.44 | 398.4 | 2.73 | 20 | 8 | 45 | 55 | 1.48 | 5.17 | 1.18 | 1 | 60 | 96.05 | 100.52 | 5 | 58.2 | NaN
142 | 410 | 225.5 | 0.55 | 16.4 | 1748.5 | Fly Ash/GGBFS-0.6/0.4, Activator: Water/NaOH/Na2SiO3-0.72/0.08/0.2, Sulphonated Naphthalene formaldehyde-based superplactisizer (Rao et al. 2018), A/B-0.55/0.45, Heat curing (Rao et al.) | 2.87 | 23.92 | 15.44 | 3.91 | 0.57 | 3.44 | 398.4 | 2.73 | 20 | 8 | 45 | 55 | 1.48 | 5.17 | 1.18 | 1 | 60 | 103.7 | 113.58 | 5 | 58.06 | NaN
148 | 430 | 193.5 | 0.45 | 17.2 | 1760.5 | Fly Ash/GGBFS-0.6/0.4, Activator: Water/NaOH/Na2SiO3-0.72/0.08/0.2, Sulphonated Naphthalene formaldehyde-based superplactisizer (Rao et al. 2018), A/B-0.55/0.45, Heat curing (Rao et al.) | 2.87 | 23.92 | 15.44 | 3.91 | 0.57 | 3.44 | 398.4 | 2.73 | 20 | 8 | 45 | 55 | 1.48 | 5.17 | 1.18 | 1 | 60 | 101.03 | 108.34 | 5 | 58.03 | NaN
136 | 400 | 180 | 0.45 | 16 | 1804 | Fly Ash/GGBFS-0.6/0.4, Activator: Water/NaOH/Na2SiO3-0.72/0.08/0.2, Sulphonated Naphthalene formaldehyde-based superplactisizer (Rao et al. 2018), A/B-0.55/0.45, Heat curing (Rao et al.) | 2.87 | 23.92 | 15.44 | 3.91 | 0.57 | 3.44 | 398.4 | 2.73 | 20 | 8 | 45 | 55 | 1.48 | 5.17 | 1.18 | 1 | 60 | 97.39 | 102.35 | 5 | 57.75 | NaN
64 | 420 | 189 | 0.45 | 16.8 | 1775 | Fly Ash/GGBFS-0.5/0.5, Activator: Water/NaOH/Na2SiO3-0.72/0.08/0.2, Sulphonated Naphthalene formaldehyde-based superplactisizer (Rao et al. 2018), A/B-0.55/0.45, Heat curing (Rao et al.) | 2.52 | 23.27 | 18.3 | 4.57 | 0.62 | 3.49 | 403 | 2.73 | 20 | 8 | 45 | 55 | 1.48 | 5.17 | 1.18 | 1 | 60 | 103.31 | 108.36 | 5 | 57.54 | NaN
121 | 360 | 180 | 0.5 | 14.4 | 1844 | Fly Ash/GGBFS-0.6/0.4, Activator: Water/NaOH/Na2SiO3-0.72/0.08/0.2, Sulphonated Naphthalene formaldehyde-based superplactisizer (Rao et al. 2018), A/B-0.55/0.45, Heat curing (Rao et al.) | 2.87 | 23.92 | 15.44 | 3.91 | 0.57 | 3.44 | 398.4 | 2.73 | 20 | 8 | 45 | 55 | 1.48 | 5.17 | 1.18 | 1 | 60 | 94.78 | 98.41 | 5 | 57.37 | NaN
150 | 430 | 236.5 | 0.55 | 17.2 | 1717.5 | Fly Ash/GGBFS-0.6/0.4, Activator: Water/NaOH/Na2SiO3-0.72/0.08/0.2, Sulphonated Naphthalene formaldehyde-based superplactisizer (Rao et al. 2018), A/B-0.55/0.45, Heat curing (Rao et al.) | 2.87 | 23.92 | 15.44 | 3.91 | 0.57 | 3.44 | 398.4 | 2.73 | 20 | 8 | 45 | 55 | 1.48 | 5.17 | 1.18 | 1 | 60 | 106.38 | 118.02 | 5 | 57.37 | NaN
152 | 440 | 198 | 0.45 | 17.6 | 1746 | Fly Ash/GGBFS-0.6/0.4, Activator: Water/NaOH/Na2SiO3-0.72/0.08/0.2, Sulphonated Naphthalene formaldehyde-based superplactisizer (Rao et al. 2018), A/B-0.55/0.45, Heat curing (Rao et al.) | 2.87 | 23.92 | 15.44 | 3.91 | 0.57 | 3.44 | 398.4 | 2.73 | 20 | 8 | 45 | 55 | 1.48 | 5.17 | 1.18 | 1 | 60 | 102.25 | 110.34 | 5 | 57.27 | NaN
132 | 390 | 175.5 | 0.45 | 15.6 | 1818.5 | Fly Ash/GGBFS-0.6/0.4, Activator: Water/NaOH/Na2SiO3-0.72/0.08/0.2, Sulphonated Naphthalene formaldehyde-based superplactisizer (Rao et al. 2018), A/B-0.55/0.45, Heat curing (Rao et al.) | 2.87 | 23.92 | 15.44 | 3.91 | 0.57 | 3.44 | 398.4 | 2.73 | 20 | 8 | 45 | 55 | 1.48 | 5.17 | 1.18 | 1 | 60 | 96.18 | 100.35 | 5 | 57.2 | NaN
138 | 400 | 220 | 0.55 | 16 | 1764 | Fly Ash/GGBFS-0.6/0.4, Activator: Water/NaOH/Na2SiO3-0.72/0.08/0.2, Sulphonated Naphthalene formaldehyde-based superplactisizer (Rao et al. 2018), A/B-0.55/0.45, Heat curing (Rao et al.) | 2.87 | 23.92 | 15.44 | 3.91 | 0.57 | 3.44 | 398.4 | 2.73 | 20 | 8 | 45 | 55 | 1.48 | 5.17 | 1.18 | 1 | 60 | 102.36 | 111.35 | 5 | 57.12 | NaN
24 | 420 | 189 | 0.45 | 16.8 | 1775 | Fly Ash/GGBFS-0.5/0.5, Activator: Water/NaOH/Na2SiO3-0.72/0.08/0.2, Sulphonated Naphthalene formaldehyde-based superplactisizer (Rao et al. 2018), A/B-0.55/0.45, Ambient curing (Rao et al. 2018) | 2.52 | 23.27 | 18.3 | 4.57 | 0.62 | 3.49 | 403 | 2.73 | 20 | 8 | 45 | 55 | 1.48 | 5.17 | 1.18 | 1 | 25 | 87.31 | 85.91 | 5 | 56.86 | NaN
68 | 430 | 193.5 | 0.45 | 17.2 | 1760.5 | Fly Ash/GGBFS-0.5/0.5, Activator: Water/NaOH/Na2SiO3-0.72/0.08/0.2, Sulphonated Naphthalene formaldehyde-based superplactisizer (Rao et al. 2018), A/B-0.55/0.45, Heat curing (Rao et al.) | 2.52 | 23.27 | 18.3 | 4.57 | 0.62 | 3.49 | 403 | 2.73 | 20 | 8 | 45 | 55 | 1.48 | 5.17 | 1.18 | 1 | 60 | 104.6 | 110.4 | 5 | 56.66 | NaN
128 | 380 | 171 | 0.45 | 15.2 | 1833 | Fly Ash/GGBFS-0.6/0.4, Activator: Water/NaOH/Na2SiO3-0.72/0.08/0.2, Sulphonated Naphthalene formaldehyde-based superplactisizer (Rao et al. 2018), A/B-0.55/0.45, Heat curing (Rao et al.) | 2.87 | 23.92 | 15.44 | 3.91 | 0.57 | 3.44 | 398.4 | 2.73 | 20 | 8 | 45 | 55 | 1.48 | 5.17 | 1.18 | 1 | 60 | 94.97 | 98.35 | 5 | 56.66 | NaN
147 | 420 | 252 | 0.6 | 16.8 | 1712 | Fly Ash/GGBFS-0.6/0.4, Activator: Water/NaOH/Na2SiO3-0.72/0.08/0.2, Sulphonated Naphthalene formaldehyde-based superplactisizer (Rao et al. 2018), A/B-0.55/0.45, Heat curing (Rao et al.) | 2.87 | 23.92 | 15.44 | 3.91 | 0.57 | 3.44 | 398.4 | 2.73 | 20 | 8 | 45 | 55 | 1.48 | 5.17 | 1.18 | 1 | 60 | 107.65 | 120.53 | 5 | 56.64 | NaN
20 | 410 | 184.5 | 0.45 | 16.4 | 1789.5 | Fly Ash/GGBFS-0.5/0.5, Activator: Water/NaOH/Na2SiO3-0.72/0.08/0.2, Sulphonated Naphthalene formaldehyde-based superplactisizer (Rao et al. 2018), A/B-0.55/0.45, Ambient curing (Rao et al. 2018) | 2.52 | 23.27 | 18.3 | 4.57 | 0.62 | 3.49 | 403 | 2.73 | 20 | 8 | 45 | 55 | 1.48 | 5.17 | 1.18 | 1 | 25 | 86.01 | 83.86 | 5 | 56.62 | NaN
156 | 450 | 202.5 | 0.45 | 18 | 1731.5 | Fly Ash/GGBFS-0.6/0.4, Activator: Water/NaOH/Na2SiO3-0.72/0.08/0.2, Sulphonated Naphthalene formaldehyde-based superplactisizer (Rao et al. 2018), A/B-0.55/0.45, Heat curing (Rao et al.) | 2.87 | 23.92 | 15.44 | 3.91 | 0.57 | 3.44 | 398.4 | 2.73 | 20 | 8 | 45 | 55 | 1.48 | 5.17 | 1.18 | 1 | 60 | 103.46 | 112.33 | 5 | 56.56 | NaN
16 | 400 | 180 | 0.45 | 16 | 1804 | Fly Ash/GGBFS-0.5/0.5, Activator: Water/NaOH/Na2SiO3-0.72/0.08/0.2, Sulphonated Naphthalene formaldehyde-based superplactisizer (Rao et al. 2018), A/B-0.55/0.45, Ambient curing (Rao et al. 2018) | 2.52 | 23.27 | 18.3 | 4.57 | 0.62 | 3.49 | 403 | 2.73 | 20 | 8 | 45 | 55 | 1.48 | 5.17 | 1.18 | 1 | 25 | 84.71 | 81.82 | 5 | 56.36 | NaN
134 | 390 | 214.5 | 0.55 | 15.6 | 1779.5 | Fly Ash/GGBFS-0.6/0.4, Activator: Water/NaOH/Na2SiO3-0.72/0.08/0.2, Sulphonated Naphthalene formaldehyde-based superplactisizer (Rao et al. 2018), A/B-0.55/0.45, Heat curing (Rao et al.) | 2.87 | 23.92 | 15.44 | 3.91 | 0.57 | 3.44 | 398.4 | 2.73 | 20 | 8 | 45 | 55 | 1.48 | 5.17 | 1.18 | 1 | 60 | 101.03 | 109.13 | 5 | 56.19 | NaN
124 | 370 | 166.5 | 0.45 | 14.8 | 1847.5 | Fly Ash/GGBFS-0.6/0.4, Activator: Water/NaOH/Na2SiO3-0.72/0.08/0.2, Sulphonated Naphthalene formaldehyde-based superplactisizer (Rao et al. 2018), A/B-0.55/0.45, Heat curing (Rao et al.) | 2.87 | 23.92 | 15.44 | 3.91 | 0.57 | 3.44 | 398.4 | 2.73 | 20 | 8 | 45 | 55 | 1.48 | 5.17 | 1.18 | 1 | 60 | 93.75 | 96.35 | 5 | 56.11 | NaN
12 | 390 | 175.5 | 0.45 | 15.6 | 1818.5 | Fly Ash/GGBFS-0.5/0.5, Activator: Water/NaOH/Na2SiO3-0.72/0.08/0.2, Sulphonated Naphthalene formaldehyde-based superplactisizer (Rao et al. 2018), A/B-0.55/0.45, Ambient curing (Rao et al. 2018) | 2.52 | 23.27 | 18.3 | 4.57 | 0.62 | 3.49 | 403 | 2.73 | 20 | 8 | 45 | 55 | 1.48 | 5.17 | 1.18 | 1 | 25 | 83.42 | 79.77 | 5 | 56.1 | NaN
8 | 380 | 171 | 0.45 | 15.2 | 1833 | Fly Ash/GGBFS-0.5/0.5, Activator: Water/NaOH/Na2SiO3-0.72/0.08/0.2, Sulphonated Naphthalene formaldehyde-based superplactisizer (Rao et al. 2018), A/B-0.55/0.45, Ambient curing (Rao et al. 2018) | 2.52 | 23.27 | 18.3 | 4.57 | 0.62 | 3.49 | 403 | 2.73 | 20 | 8 | 45 | 55 | 1.48 | 5.17 | 1.18 | 1 | 25 | 82.12 | 77.73 | 5 | 55.85 | NaN
154 | 440 | 242 | 0.55 | 17.6 | 1702 | Fly Ash/GGBFS-0.6/0.4, Activator: Water/NaOH/Na2SiO3-0.72/0.08/0.2, Sulphonated Naphthalene formaldehyde-based superplactisizer (Rao et al. 2018), A/B-0.55/0.45, Heat curing (Rao et al.) | 2.87 | 23.92 | 15.44 | 3.91 | 0.57 | 3.44 | 398.4 | 2.73 | 20 | 8 | 45 | 55 | 1.48 | 5.17 | 1.18 | 1 | 60 | 107.71 | 120.24 | 5 | 55.82 | NaN
72 | 440 | 198 | 0.45 | 17.6 | 1746 | Fly Ash/GGBFS-0.5/0.5, Activator: Water/NaOH/Na2SiO3-0.72/0.08/0.2, Sulphonated Naphthalene formaldehyde-based superplactisizer (Rao et al. 2018), A/B-0.55/0.45, Heat curing (Rao et al.) | 2.52 | 23.27 | 18.3 | 4.57 | 0.62 | 3.49 | 403 | 2.73 | 20 | 8 | 45 | 55 | 1.48 | 5.17 | 1.18 | 1 | 60 | 105.9 | 112.45 | 5 | 55.78 | NaN
143 | 410 | 246 | 0.6 | 16.4 | 1728 | Fly Ash/GGBFS-0.6/0.4, Activator: Water/NaOH/Na2SiO3-0.72/0.08/0.2, Sulphonated Naphthalene formaldehyde-based superplactisizer (Rao et al. 2018), A/B-0.55/0.45, Heat curing (Rao et al.) | 2.87 | 23.92 | 15.44 | 3.91 | 0.57 | 3.44 | 398.4 | 2.73 | 20 | 8 | 45 | 55 | 1.48 | 5.17 | 1.18 | 1 | 60 | 106.25 | 118.19 | 5 | 55.78 | NaN
4 | 370 | 166.5 | 0.45 | 14.8 | 1847.5 | Fly Ash/GGBFS-0.5/0.5, Activator: Water/NaOH/Na2SiO3-0.72/0.08/0.2, Sulphonated Naphthalene formaldehyde-based superplactisizer (Rao et al. 2018), A/B-0.55/0.45, Ambient curing (Rao et al. 2018) | 2.52 | 23.27 | 18.3 | 4.57 | 0.62 | 3.49 | 403 | 2.73 | 20 | 8 | 45 | 55 | 1.48 | 5.17 | 1.18 | 1 | 25 | 80.83 | 75.68 | 5 | 55.62 | NaN
120 | 360 | 162 | 0.45 | 14.4 | 1862 | Fly Ash/GGBFS-0.6/0.4, Activator: Water/NaOH/Na2SiO3-0.72/0.08/0.2, Sulphonated Naphthalene formaldehyde-based superplactisizer (Rao et al. 2018), A/B-0.55/0.45, Heat curing (Rao et al.) | 2.87 | 23.92 | 15.44 | 3.91 | 0.57 | 3.44 | 398.4 | 2.73 | 20 | 8 | 45 | 55 | 1.48 | 5.17 | 1.18 | 1 | 60 | 92.54 | 94.36 | 5 | 55.57 | NaN
0 | 360 | 162 | 0.45 | 14.4 | 1862 | Fly Ash/GGBFS-0.5/0.5, Activator: Water/NaOH/Na2SiO3-0.72/0.08/0.2, Sulphonated Naphthalene formaldehyde-based superplactisizer (Rao et al. 2018), A/B-0.55/0.45, Ambient curing (Rao et al. 2018) | 2.52 | 23.27 | 18.3 | 4.57 | 0.62 | 3.49 | 403 | 2.73 | 20 | 8 | 45 | 55 | 1.48 | 5.17 | 1.18 | 1 | 25 | 79.53 | 73.63 | 5 | 55.37 | NaN
130 | 380 | 209 | 0.55 | 15.2 | 1795 | Fly Ash/GGBFS-0.6/0.4, Activator: Water/NaOH/Na2SiO3-0.72/0.08/0.2, Sulphonated Naphthalene formaldehyde-based superplactisizer (Rao et al. 2018), A/B-0.55/0.45, Heat curing (Rao et al.) | 2.87 | 23.92 | 15.44 | 3.91 | 0.57 | 3.44 | 398.4 | 2.73 | 20 | 8 | 45 | 55 | 1.48 | 5.17 | 1.18 | 1 | 60 | 99.69 | 106.91 | 5 | 55.26 | NaN
76 | 450 | 202.5 | 0.45 | 18 | 1731.5 | Fly Ash/GGBFS-0.5/0.5, Activator: Water/NaOH/Na2SiO3-0.72/0.08/0.2, Sulphonated Naphthalene formaldehyde-based superplactisizer (Rao et al. 2018), A/B-0.55/0.45, Heat curing (Rao et al.) | 2.52 | 23.27 | 18.3 | 4.57 | 0.62 | 3.49 | 403 | 2.73 | 20 | 8 | 45 | 55 | 1.48 | 5.17 | 1.18 | 1 | 60 | 107.19 | 114.49 | 5 | 54.97 | NaN
139 | 400 | 240 | 0.6 | 16 | 1744 | Fly Ash/GGBFS-0.6/0.4, Activator: Water/NaOH/Na2SiO3-0.72/0.08/0.2, Sulphonated Naphthalene formaldehyde-based superplactisizer (Rao et al. 2018), A/B-0.55/0.45, Heat curing (Rao et al.) | 2.87 | 23.92 | 15.44 | 3.91 | 0.57 | 3.44 | 398.4 | 2.73 | 20 | 8 | 45 | 55 | 1.48 | 5.17 | 1.18 | 1 | 60 | 104.85 | 115.86 | 5 | 54.87 | NaN
78 | 450 | 247.5 | 0.55 | 18 | 1686.5 | Fly Ash/GGBFS-0.5/0.5, Activator: Water/NaOH/Na2SiO3-0.72/0.08/0.2, Sulphonated Naphthalene formaldehyde-based superplactisizer (Rao et al. 2018), A/B-0.55/0.45, Heat curing (Rao et al.) | 2.52 | 23.27 | 18.3 | 4.57 | 0.62 | 3.49 | 403 | 2.73 | 20 | 8 | 45 | 55 | 1.48 | 5.17 | 1.18 | 1 | 60 | 112.79 | 124.63 | 5 | 54.38 | NaN
158 | 450 | 247.5 | 0.55 | 18 | 1686.5 | Fly Ash/GGBFS-0.6/0.4, Activator: Water/NaOH/Na2SiO3-0.72/0.08/0.2, Sulphonated Naphthalene formaldehyde-based superplactisizer (Rao et al. 2018), A/B-0.55/0.45, Heat curing (Rao et al.) | 2.87 | 23.92 | 15.44 | 3.91 | 0.57 | 3.44 | 398.4 | 2.73 | 20 | 8 | 45 | 55 | 1.48 | 5.17 | 1.18 | 1 | 60 | 109.05 | 122.47 | 5 | 54.38 | NaN
126 | 370 | 203.5 | 0.55 | 14.8 | 1810.5 | Fly Ash/GGBFS-0.6/0.4, Activator: Water/NaOH/Na2SiO3-0.72/0.08/0.2, Sulphonated Naphthalene formaldehyde-based superplactisizer (Rao et al. 2018), A/B-0.55/0.45, Heat curing (Rao et al.) | 2.87 | 23.92 | 15.44 | 3.91 | 0.57 | 3.44 | 398.4 | 2.73 | 20 | 8 | 45 | 55 | 1.48 | 5.17 | 1.18 | 1 | 60 | 98.35 | 104.69 | 5 | 54.32 | NaN
151 | 430 | 258 | 0.6 | 17.2 | 1696 | Fly Ash/GGBFS-0.6/0.4, Activator: Water/NaOH/Na2SiO3-0.72/0.08/0.2, Sulphonated Naphthalene formaldehyde-based superplactisizer (Rao et al. 2018), A/B-0.55/0.45, Heat curing (Rao et al.) | 2.87 | 23.92 | 15.44 | 3.91 | 0.57 | 3.44 | 398.4 | 2.73 | 20 | 8 | 45 | 55 | 1.48 | 5.17 | 1.18 | 1 | 60 | 109.05 | 122.86 | 5 | 54.31 | NaN
28 | 430 | 193.5 | 0.45 | 17.2 | 1760.5 | Fly Ash/GGBFS-0.5/0.5, Activator: Water/NaOH/Na2SiO3-0.72/0.08/0.2, Sulphonated Naphthalene formaldehyde-based superplactisizer (Rao et al. 2018), A/B-0.55/0.45, Ambient curing (Rao et al. 2018) | 2.52 | 23.27 | 18.3 | 4.57 | 0.62 | 3.49 | 403 | 2.73 | 20 | 8 | 45 | 55 | 1.48 | 5.17 | 1.18 | 1 | 25 | 88.6 | 87.95 | 5 | 54.14 | NaN
135 | 390 | 234 | 0.6 | 15.6 | 1760 | Fly Ash/GGBFS-0.6/0.4, Activator: Water/NaOH/Na2SiO3-0.72/0.08/0.2, Sulphonated Naphthalene formaldehyde-based superplactisizer (Rao et al. 2018), A/B-0.55/0.45, Heat curing (Rao et al.) | 2.87 | 23.92 | 15.44 | 3.91 | 0.57 | 3.44 | 398.4 | 2.73 | 20 | 8 | 45 | 55 | 1.48 | 5.17 | 1.18 | 1 | 60 | 103.45 | 113.52 | 5 | 53.96 | NaN
79 | 450 | 270 | 0.6 | 18 | 1664 | Fly Ash/GGBFS-0.5/0.5, Activator: Water/NaOH/Na2SiO3-0.72/0.08/0.2, Sulphonated Naphthalene formaldehyde-based superplactisizer (Rao et al. 2018), A/B-0.55/0.45, Heat curing (Rao et al.) | 2.52 | 23.27 | 18.3 | 4.57 | 0.62 | 3.49 | 403 | 2.73 | 20 | 8 | 45 | 55 | 1.48 | 5.17 | 1.18 | 1 | 60 | 115.58 | 129.69 | 5 | 53.79 | NaN
42 | 360 | 198 | 0.55 | 14.4 | 1826 | Fly Ash/GGBFS-0.5/0.5, Activator: Water/NaOH/Na2SiO3-0.72/0.08/0.2, Sulphonated Naphthalene formaldehyde-based superplactisizer (Rao et al. 2018), A/B-0.55/0.45, Heat curing (Rao et al.) | 2.52 | 23.27 | 18.3 | 4.57 | 0.62 | 3.49 | 403 | 2.73 | 20 | 8 | 45 | 55 | 1.48 | 5.17 | 1.18 | 1 | 60 | 100 | 104.19 | 5 | 53.39 | NaN
122 | 360 | 198 | 0.55 | 14.4 | 1826 | Fly Ash/GGBFS-0.6/0.4, Activator: Water/NaOH/Na2SiO3-0.72/0.08/0.2, Sulphonated Naphthalene formaldehyde-based superplactisizer (Rao et al. 2018), A/B-0.55/0.45, Heat curing (Rao et al.) | 2.87 | 23.92 | 15.44 | 3.91 | 0.57 | 3.44 | 398.4 | 2.73 | 20 | 8 | 45 | 55 | 1.48 | 5.17 | 1.18 | 1 | 60 | 97.02 | 102.46 | 5 | 53.39 | NaN
74 | 440 | 242 | 0.55 | 17.6 | 1702 | Fly Ash/GGBFS-0.5/0.5, Activator: Water/NaOH/Na2SiO3-0.72/0.08/0.2, Sulphonated Naphthalene formaldehyde-based superplactisizer (Rao et al. 2018), A/B-0.55/0.45, Heat curing (Rao et al.) | 2.52 | 23.27 | 18.3 | 4.57 | 0.62 | 3.49 | 403 | 2.73 | 20 | 8 | 45 | 55 | 1.48 | 5.17 | 1.18 | 1 | 60 | 111.37 | 122.36 | 5 | 53.2 | NaN
131 | 380 | 228 | 0.6 | 15.2 | 1776 | Fly Ash/GGBFS-0.6/0.4, Activator: Water/NaOH/Na2SiO3-0.72/0.08/0.2, Sulphonated Naphthalene formaldehyde-based superplactisizer (Rao et al. 2018), A/B-0.55/0.45, Heat curing (Rao et al.) | 2.87 | 23.92 | 15.44 | 3.91 | 0.57 | 3.44 | 398.4 | 2.73 | 20 | 8 | 45 | 55 | 1.48 | 5.17 | 1.18 | 1 | 60 | 102.05 | 111.19 | 5 | 53.05 | NaN
46 | 370 | 203.5 | 0.55 | 14.8 | 1810.5 | Fly Ash/GGBFS-0.5/0.5, Activator: Water/NaOH/Na2SiO3-0.72/0.08/0.2, Sulphonated Naphthalene formaldehyde-based superplactisizer (Rao et al. 2018), A/B-0.55/0.45, Heat curing (Rao et al.) | 2.52 | 23.27 | 18.3 | 4.57 | 0.62 | 3.49 | 403 | 2.73 | 20 | 8 | 45 | 55 | 1.48 | 5.17 | 1.18 | 1 | 60 | 101.42 | 106.46 | 5 | 52.93 | NaN
50 | 380 | 209 | 0.55 | 15.2 | 1795 | Fly Ash/GGBFS-0.5/0.5, Activator: Water/NaOH/Na2SiO3-0.72/0.08/0.2, Sulphonated Naphthalene formaldehyde-based superplactisizer (Rao et al. 2018), A/B-0.55/0.45, Heat curing (Rao et al.) | 2.52 | 23.27 | 18.3 | 4.57 | 0.62 | 3.49 | 403 | 2.73 | 20 | 8 | 45 | 55 | 1.48 | 5.17 | 1.18 | 1 | 60 | 102.84 | 108.73 | 5 | 52.46 | NaN
75 | 440 | 264 | 0.6 | 17.6 | 1680 | Fly Ash/GGBFS-0.5/0.5, Activator: Water/NaOH/Na2SiO3-0.72/0.08/0.2, Sulphonated Naphthalene formaldehyde-based superplactisizer (Rao et al. 2018), A/B-0.55/0.45, Heat curing (Rao et al.) | 2.52 | 23.27 | 18.3 | 4.57 | 0.62 | 3.49 | 403 | 2.73 | 20 | 8 | 45 | 55 | 1.48 | 5.17 | 1.18 | 1 | 60 | 114.1 | 127.31 | 5 | 52.42 | NaN
43 | 360 | 216 | 0.6 | 14.4 | 1808 | Fly Ash/GGBFS-0.5/0.5, Activator: Water/NaOH/Na2SiO3-0.72/0.08/0.2, Sulphonated Naphthalene formaldehyde-based superplactisizer (Rao et al. 2018), A/B-0.55/0.45, Heat curing (Rao et al.) | 2.52 | 23.27 | 18.3 | 4.57 | 0.62 | 3.49 | 403 | 2.73 | 20 | 8 | 45 | 55 | 1.48 | 5.17 | 1.18 | 1 | 60 | 102.24 | 108.25 | 5 | 52.4 | NaN
127 | 370 | 222 | 0.6 | 14.8 | 1792 | Fly Ash/GGBFS-0.6/0.4, Activator: Water/NaOH/Na2SiO3-0.72/0.08/0.2, Sulphonated Naphthalene formaldehyde-based superplactisizer (Rao et al. 2018), A/B-0.55/0.45, Heat curing (Rao et al.) | 2.87 | 23.92 | 15.44 | 3.91 | 0.57 | 3.44 | 398.4 | 2.73 | 20 | 8 | 45 | 55 | 1.48 | 5.17 | 1.18 | 1 | 60 | 100.65 | 108.85 | 5 | 52.13 | NaN
54 | 390 | 214.5 | 0.55 | 15.6 | 1779.5 | Fly Ash/GGBFS-0.5/0.5, Activator: Water/NaOH/Na2SiO3-0.72/0.08/0.2, Sulphonated Naphthalene formaldehyde-based superplactisizer (Rao et al. 2018), A/B-0.55/0.45, Heat curing (Rao et al.) | 2.52 | 23.27 | 18.3 | 4.57 | 0.62 | 3.49 | 403 | 2.73 | 20 | 8 | 45 | 55 | 1.48 | 5.17 | 1.18 | 1 | 60 | 104.26 | 111 | 5 | 52 | NaN
155 | 440 | 264 | 0.6 | 17.6 | 1680 | Fly Ash/GGBFS-0.6/0.4, Activator: Water/NaOH/Na2SiO3-0.72/0.08/0.2, Sulphonated Naphthalene formaldehyde-based superplactisizer (Rao et al. 2018), A/B-0.55/0.45, Heat curing (Rao et al.) | 2.87 | 23.92 | 15.44 | 3.91 | 0.57 | 3.44 | 398.4 | 2.73 | 20 | 8 | 45 | 55 | 1.48 | 5.17 | 1.18 | 1 | 60 | 110.45 | 125.2 | 5 | 51.98 | NaN
70 | 430 | 236.5 | 0.55 | 17.2 | 1717.5 | Fly Ash/GGBFS-0.5/0.5, Activator: Water/NaOH/Na2SiO3-0.72/0.08/0.2, Sulphonated Naphthalene formaldehyde-based superplactisizer (Rao et al. 2018), A/B-0.55/0.45, Heat curing (Rao et al.) | 2.52 | 23.27 | 18.3 | 4.57 | 0.62 | 3.49 | 403 | 2.73 | 20 | 8 | 45 | 55 | 1.48 | 5.17 | 1.18 | 1 | 60 | 109.95 | 120.09 | 5 | 51.92 | NaN
32 | 440 | 198 | 0.45 | 17.6 | 1746 | Fly Ash/GGBFS-0.5/0.5, Activator: Water/NaOH/Na2SiO3-0.72/0.08/0.2, Sulphonated Naphthalene formaldehyde-based superplactisizer (Rao et al. 2018), A/B-0.55/0.45, Ambient curing (Rao et al. 2018) | 2.52 | 23.27 | 18.3 | 4.57 | 0.62 | 3.49 | 403 | 2.73 | 20 | 8 | 45 | 55 | 1.48 | 5.17 | 1.18 | 1 | 25 | 89.9 | 90 | 5 | 51.9 | NaN
47 | 370 | 222 | 0.6 | 14.8 | 1792 | Fly Ash/GGBFS-0.5/0.5, Activator: Water/NaOH/Na2SiO3-0.72/0.08/0.2, Sulphonated Naphthalene formaldehyde-based superplactisizer (Rao et al. 2018), A/B-0.55/0.45, Heat curing (Rao et al.) | 2.52 | 23.27 | 18.3 | 4.57 | 0.62 | 3.49 | 403 | 2.73 | 20 | 8 | 45 | 55 | 1.48 | 5.17 | 1.18 | 1 | 60 | 103.72 | 110.63 | 5 | 51.9 | NaN
2 | 360 | 198 | 0.55 | 14.4 | 1826 | Fly Ash/GGBFS-0.5/0.5, Activator: Water/NaOH/Na2SiO3-0.72/0.08/0.2, Sulphonated Naphthalene formaldehyde-based superplactisizer (Rao et al. 2018), A/B-0.55/0.45, Ambient curing (Rao et al. 2018) | 2.52 | 23.27 | 18.3 | 4.57 | 0.62 | 3.49 | 403 | 2.73 | 20 | 8 | 45 | 55 | 1.48 | 5.17 | 1.18 | 1 | 25 | 84 | 81.74 | 5 | 51.61 | NaN
58 | 400 | 220 | 0.55 | 16 | 1764 | Fly Ash/GGBFS-0.5/0.5, Activator: Water/NaOH/Na2SiO3-0.72/0.08/0.2, Sulphonated Naphthalene formaldehyde-based superplactisizer (Rao et al. 2018), A/B-0.55/0.45, Heat curing (Rao et al.) | 2.52 | 23.27 | 18.3 | 4.57 | 0.62 | 3.49 | 403 | 2.73 | 20 | 8 | 45 | 55 | 1.48 | 5.17 | 1.18 | 1 | 60 | 105.68 | 113.27 | 5 | 51.54 | NaN
51 | 380 | 228 | 0.6 | 15.2 | 1776 | Fly Ash/GGBFS-0.5/0.5, Activator: Water/NaOH/Na2SiO3-0.72/0.08/0.2, Sulphonated Naphthalene formaldehyde-based superplactisizer (Rao et al. 2018), A/B-0.55/0.45, Heat curing (Rao et al.) | 2.52 | 23.27 | 18.3 | 4.57 | 0.62 | 3.49 | 403 | 2.73 | 20 | 8 | 45 | 55 | 1.48 | 5.17 | 1.18 | 1 | 60 | 105.21 | 113.01 | 5 | 51.4 | NaN
105 | 420 | 210 | 0.5 | 16.8 | 1754 | Fly Ash/GGBFS-0.6/0.4, Activator: Water/NaOH/Na2SiO3-0.72/0.08/0.2, Sulphonated Naphthalene formaldehyde-based superplactisizer (Rao et al. 2018), A/B-0.55/0.45, Ambient curing (Rao et al. 2018) | 2.87 | 23.92 | 15.44 | 3.91 | 0.57 | 3.44 | 398.4 | 2.73 | 20 | 8 | 45 | 55 | 1.48 | 5.17 | 1.18 | 1 | 25 | 86.43 | 88.62 | 5 | 51.22 | NaN
123 | 360 | 216 | 0.6 | 14.4 | 1808 | Fly Ash/GGBFS-0.6/0.4, Activator: Water/NaOH/Na2SiO3-0.72/0.08/0.2, Sulphonated Naphthalene formaldehyde-based superplactisizer (Rao et al. 2018), A/B-0.55/0.45, Heat curing (Rao et al.) | 2.87 | 23.92 | 15.44 | 3.91 | 0.57 | 3.44 | 398.4 | 2.73 | 20 | 8 | 45 | 55 | 1.48 | 5.17 | 1.18 | 1 | 60 | 99.25 | 106.52 | 5 | 51.22 | NaN
62 | 410 | 225.5 | 0.55 | 16.4 | 1748.5 | Fly Ash/GGBFS-0.5/0.5, Activator: Water/NaOH/Na2SiO3-0.72/0.08/0.2, Sulphonated Naphthalene formaldehyde-based superplactisizer (Rao et al. 2018), A/B-0.55/0.45, Heat curing (Rao et al.) | 2.52 | 23.27 | 18.3 | 4.57 | 0.62 | 3.49 | 403 | 2.73 | 20 | 8 | 45 | 55 | 1.48 | 5.17 | 1.18 | 1 | 60 | 107.11 | 115.54 | 5 | 51.07 | NaN
109 | 430 | 215 | 0.5 | 17.2 | 1739 | Fly Ash/GGBFS-0.6/0.4, Activator: Water/NaOH/Na2SiO3-0.72/0.08/0.2, Sulphonated Naphthalene formaldehyde-based superplactisizer (Rao et al. 2018), A/B-0.55/0.45, Ambient curing (Rao et al. 2018) | 2.87 | 23.92 | 15.44 | 3.91 | 0.57 | 3.44 | 398.4 | 2.73 | 20 | 8 | 45 | 55 | 1.48 | 5.17 | 1.18 | 1 | 25 | 87.7 | 90.73 | 5 | 51.04 | NaN
71 | 430 | 258 | 0.6 | 17.2 | 1696 | Fly Ash/GGBFS-0.5/0.5, Activator: Water/NaOH/Na2SiO3-0.72/0.08/0.2, Sulphonated Naphthalene formaldehyde-based superplactisizer (Rao et al. 2018), A/B-0.55/0.45, Heat curing (Rao et al.) | 2.52 | 23.27 | 18.3 | 4.57 | 0.62 | 3.49 | 403 | 2.73 | 20 | 8 | 45 | 55 | 1.48 | 5.17 | 1.18 | 1 | 60 | 112.62 | 124.93 | 5 | 50.93 | NaN
55 | 390 | 234 | 0.6 | 15.6 | 1760 | Fly Ash/GGBFS-0.5/0.5, Activator: Water/NaOH/Na2SiO3-0.72/0.08/0.2, Sulphonated Naphthalene formaldehyde-based superplactisizer (Rao et al. 2018), A/B-0.55/0.45, Heat curing (Rao et al.) | 2.52 | 23.27 | 18.3 | 4.57 | 0.62 | 3.49 | 403 | 2.73 | 20 | 8 | 45 | 55 | 1.48 | 5.17 | 1.18 | 1 | 60 | 106.69 | 115.39 | 5 | 50.9 | NaN
113 | 440 | 220 | 0.5 | 17.6 | 1724 | Fly Ash/GGBFS-0.6/0.4, Activator: Water/NaOH/Na2SiO3-0.72/0.08/0.2, Sulphonated Naphthalene formaldehyde-based superplactisizer (Rao et al. 2018), A/B-0.55/0.45, Ambient curing (Rao et al. 2018) | 2.87 | 23.92 | 15.44 | 3.91 | 0.57 | 3.44 | 398.4 | 2.73 | 20 | 8 | 45 | 55 | 1.48 | 5.17 | 1.18 | 1 | 25 | 88.98 | 92.84 | 5 | 50.89 | NaN
6 | 370 | 203.5 | 0.55 | 14.8 | 1810.5 | Fly Ash/GGBFS-0.5/0.5, Activator: Water/NaOH/Na2SiO3-0.72/0.08/0.2, Sulphonated Naphthalene formaldehyde-based superplactisizer (Rao et al. 2018), A/B-0.55/0.45, Ambient curing (Rao et al. 2018) | 2.52 | 23.27 | 18.3 | 4.57 | 0.62 | 3.49 | 403 | 2.73 | 20 | 8 | 45 | 55 | 1.48 | 5.17 | 1.18 | 1 | 25 | 85.42 | 84.01 | 5 | 50.73 | NaN
117 | 450 | 225 | 0.5 | 18 | 1709 | Fly Ash/GGBFS-0.6/0.4, Activator: Water/NaOH/Na2SiO3-0.72/0.08/0.2, Sulphonated Naphthalene formaldehyde-based superplactisizer (Rao et al. 2018), A/B-0.55/0.45, Ambient curing (Rao et al. 2018) | 2.87 | 23.92 | 15.44 | 3.91 | 0.57 | 3.44 | 398.4 | 2.73 | 20 | 8 | 45 | 55 | 1.48 | 5.17 | 1.18 | 1 | 25 | 90.25 | 94.95 | 5 | 50.69 | NaN
66 | 420 | 231 | 0.55 | 16.8 | 1733 | Fly Ash/GGBFS-0.5/0.5, Activator: Water/NaOH/Na2SiO3-0.72/0.08/0.2, Sulphonated Naphthalene formaldehyde-based superplactisizer (Rao et al. 2018), A/B-0.55/0.45, Heat curing (Rao et al.) | 2.52 | 23.27 | 18.3 | 4.57 | 0.62 | 3.49 | 403 | 2.73 | 20 | 8 | 45 | 55 | 1.48 | 5.17 | 1.18 | 1 | 60 | 108.53 | 117.82 | 5 | 50.64 | NaN
101 | 410 | 205 | 0.5 | 16.4 | 1769 | Fly Ash/GGBFS-0.6/0.4, Activator: Water/NaOH/Na2SiO3-0.72/0.08/0.2, Sulphonated Naphthalene formaldehyde-based superplactisizer (Rao et al. 2018), A/B-0.55/0.45, Ambient curing (Rao et al. 2018) | 2.87 | 23.92 | 15.44 | 3.91 | 0.57 | 3.44 | 398.4 | 2.73 | 20 | 8 | 45 | 55 | 1.48 | 5.17 | 1.18 | 1 | 25 | 85.15 | 86.51 | 5 | 50.43 | NaN
59 | 400 | 240 | 0.6 | 16 | 1744 | Fly Ash/GGBFS-0.5/0.5, Activator: Water/NaOH/Na2SiO3-0.72/0.08/0.2, Sulphonated Naphthalene formaldehyde-based superplactisizer (Rao et al. 2018), A/B-0.55/0.45, Heat curing (Rao et al.) | 2.52 | 23.27 | 18.3 | 4.57 | 0.62 | 3.49 | 403 | 2.73 | 20 | 8 | 45 | 55 | 1.48 | 5.17 | 1.18 | 1 | 60 | 108.17 | 117.78 | 5 | 50.41 | NaN
63 | 410 | 246 | 0.6 | 16.4 | 1728 | Fly Ash/GGBFS-0.5/0.5, Activator: Water/NaOH/Na2SiO3-0.72/0.08/0.2, Sulphonated Naphthalene formaldehyde-based superplactisizer (Rao et al. 2018), A/B-0.55/0.45, Heat curing (Rao et al.) | 2.52 | 23.27 | 18.3 | 4.57 | 0.62 | 3.49 | 403 | 2.73 | 20 | 8 | 45 | 55 | 1.48 | 5.17 | 1.18 | 1 | 60 | 109.65 | 120.16 | 5 | 49.91 | NaN
10 | 380 | 209 | 0.55 | 15.2 | 1795 | Fly Ash/GGBFS-0.5/0.5, Activator: Water/NaOH/Na2SiO3-0.72/0.08/0.2, Sulphonated Naphthalene formaldehyde-based superplactisizer (Rao et al. 2018), A/B-0.55/0.45, Ambient curing (Rao et al. 2018) | 2.52 | 23.27 | 18.3 | 4.57 | 0.62 | 3.49 | 403 | 2.73 | 20 | 8 | 45 | 55 | 1.48 | 5.17 | 1.18 | 1 | 25 | 86.84 | 86.28 | 5 | 49.86 | NaN
159 | 450 | 270 | 0.6 | 18 | 1664 | Fly Ash/GGBFS-0.6/0.4, Activator: Water/NaOH/Na2SiO3-0.72/0.08/0.2, Sulphonated Naphthalene formaldehyde-based superplactisizer (Rao et al. 2018), A/B-0.55/0.45, Heat curing (Rao et al.) | 2.87 | 23.92 | 15.44 | 3.91 | 0.57 | 3.44 | 398.4 | 2.73 | 20 | 8 | 45 | 55 | 1.48 | 5.17 | 1.18 | 1 | 60 | 111.85 | 127.53 | 5 | 49.83 | NaN
97 | 400 | 200 | 0.5 | 16 | 1784 | Fly Ash/GGBFS-0.6/0.4, Activator: Water/NaOH/Na2SiO3-0.72/0.08/0.2, Sulphonated Naphthalene formaldehyde-based superplactisizer (Rao et al. 2018), A/B-0.55/0.45, Ambient curing (Rao et al. 2018) | 2.87 | 23.92 | 15.44 | 3.91 | 0.57 | 3.44 | 398.4 | 2.73 | 20 | 8 | 45 | 55 | 1.48 | 5.17 | 1.18 | 1 | 25 | 83.88 | 84.4 | 5 | 49.59 | 49.59
67 | 420 | 252 | 0.6 | 16.8 | 1712 | Fly Ash/GGBFS-0.5/0.5, Activator: Water/NaOH/Na2SiO3-0.72/0.08/0.2, Sulphonated Naphthalene formaldehyde-based superplactisizer (Rao et al. 2018), A/B-0.55/0.45, Heat curing (Rao et al.) | 2.52 | 23.27 | 18.3 | 4.57 | 0.62 | 3.49 | 403 | 2.73 | 20 | 8 | 45 | 55 | 1.48 | 5.17 | 1.18 | 1 | 60 | 111.14 | 122.54 | 5 | 49.44 | NaN
14 | 390 | 214.5 | 0.55 | 15.6 | 1779.5 | Fly Ash/GGBFS-0.5/0.5, Activator: Water/NaOH/Na2SiO3-0.72/0.08/0.2, Sulphonated Naphthalene formaldehyde-based superplactisizer (Rao et al. 2018), A/B-0.55/0.45, Ambient curing (Rao et al. 2018) | 2.52 | 23.27 | 18.3 | 4.57 | 0.62 | 3.49 | 403 | 2.73 | 20 | 8 | 45 | 55 | 1.48 | 5.17 | 1.18 | 1 | 25 | 88.26 | 88.55 | 5 | 49 | NaN
36 | 450 | 202.5 | 0.45 | 18 | 1731.5 | Fly Ash/GGBFS-0.5/0.5, Activator: Water/NaOH/Na2SiO3-0.72/0.08/0.2, Sulphonated Naphthalene formaldehyde-based superplactisizer (Rao et al. 2018), A/B-0.55/0.45, Ambient curing (Rao et al. 2018) | 2.52 | 23.27 | 18.3 | 4.57 | 0.62 | 3.49 | 403 | 2.73 | 20 | 8 | 45 | 55 | 1.48 | 5.17 | 1.18 | 1 | 25 | 91.19 | 92.04 | 5 | 48.91 | NaN
93 | 390 | 195 | 0.5 | 15.6 | 1799 | Fly Ash/GGBFS-0.6/0.4, Activator: Water/NaOH/Na2SiO3-0.72/0.08/0.2, Sulphonated Naphthalene formaldehyde-based superplactisizer (Rao et al. 2018), A/B-0.55/0.45, Ambient curing (Rao et al. 2018) | 2.87 | 23.92 | 15.44 | 3.91 | 0.57 | 3.44 | 398.4 | 2.73 | 20 | 8 | 45 | 55 | 1.48 | 5.17 | 1.18 | 1 | 25 | 82.6 | 82.29 | 5 | 48.75 | 48.75
85 | 370 | 185 | 0.5 | 14.8 | 1829 | Fly Ash/GGBFS-0.6/0.4, Activator: Water/NaOH/Na2SiO3-0.72/0.08/0.2, Sulphonated Naphthalene formaldehyde-based superplactisizer (Rao et al. 2018), A/B-0.55/0.45, Ambient curing (Rao et al. 2018) | 2.87 | 23.92 | 15.44 | 3.91 | 0.57 | 3.44 | 398.4 | 2.73 | 20 | 8 | 45 | 55 | 1.48 | 5.17 | 1.18 | 1 | 25 | 80.05 | 78.07 | 5 | 48.47 | NaN
38 | 450 | 247.5 | 0.55 | 18 | 1686.5 | Fly Ash/GGBFS-0.5/0.5, Activator: Water/NaOH/Na2SiO3-0.72/0.08/0.2, Sulphonated Naphthalene formaldehyde-based superplactisizer (Rao et al. 2018), A/B-0.55/0.45, Ambient curing (Rao et al. 2018) | 2.52 | 23.27 | 18.3 | 4.57 | 0.62 | 3.49 | 403 | 2.73 | 20 | 8 | 45 | 55 | 1.48 | 5.17 | 1.18 | 1 | 25 | 96.79 | 102.18 | 5 | 48.45 | NaN
18 | 400 | 220 | 0.55 | 16 | 1764 | Fly Ash/GGBFS-0.5/0.5, Activator: Water/NaOH/Na2SiO3-0.72/0.08/0.2, Sulphonated Naphthalene formaldehyde-based superplactisizer (Rao et al. 2018), A/B-0.55/0.45, Ambient curing (Rao et al. 2018) | 2.52 | 23.27 | 18.3 | 4.57 | 0.62 | 3.49 | 403 | 2.73 | 20 | 8 | 45 | 55 | 1.48 | 5.17 | 1.18 | 1 | 25 | 89.68 | 90.82 | 5 | 48.14 | NaN
81 | 360 | 180 | 0.5 | 14.4 | 1844 | Fly Ash/GGBFS-0.6/0.4, Activator: Water/NaOH/Na2SiO3-0.72/0.08/0.2, Sulphonated Naphthalene formaldehyde-based superplactisizer (Rao et al. 2018), A/B-0.55/0.45, Ambient curing (Rao et al. 2018) | 2.87 | 23.92 | 15.44 | 3.91 | 0.57 | 3.44 | 398.4 | 2.73 | 20 | 8 | 45 | 55 | 1.48 | 5.17 | 1.18 | 1 | 25 | 78.78 | 75.96 | 5 | 47.92 | NaN
89 | 380 | 190 | 0.5 | 15.2 | 1814 | Fly Ash/GGBFS-0.6/0.4, Activator: Water/NaOH/Na2SiO3-0.72/0.08/0.2, Sulphonated Naphthalene formaldehyde-based superplactisizer (Rao et al. 2018), A/B-0.55/0.45, Ambient curing (Rao et al. 2018) | 2.87 | 23.92 | 15.44 | 3.91 | 0.57 | 3.44 | 398.4 | 2.73 | 20 | 8 | 45 | 55 | 1.48 | 5.17 | 1.18 | 1 | 25 | 81.33 | 80.18 | 5 | 47.91 | NaN
34 | 440 | 242 | 0.55 | 17.6 | 1702 | Fly Ash/GGBFS-0.5/0.5, Activator: Water/NaOH/Na2SiO3-0.72/0.08/0.2, Sulphonated Naphthalene formaldehyde-based superplactisizer (Rao et al. 2018), A/B-0.55/0.45, Ambient curing (Rao et al. 2018) | 2.52 | 23.27 | 18.3 | 4.57 | 0.62 | 3.49 | 403 | 2.73 | 20 | 8 | 45 | 55 | 1.48 | 5.17 | 1.18 | 1 | 25 | 95.37 | 99.91 | 5 | 47.71 | NaN
39 | 450 | 270 | 0.6 | 18 | 1664 | Fly Ash/GGBFS-0.5/0.5, Activator: Water/NaOH/Na2SiO3-0.72/0.08/0.2, Sulphonated Naphthalene formaldehyde-based superplactisizer (Rao et al. 2018), A/B-0.55/0.45, Ambient curing (Rao et al. 2018) | 2.52 | 23.27 | 18.3 | 4.57 | 0.62 | 3.49 | 403 | 2.73 | 20 | 8 | 45 | 55 | 1.48 | 5.17 | 1.18 | 1 | 25 | 99.58 | 107.24 | 5 | 47.64 | NaN
35 | 440 | 264 | 0.6 | 17.6 | 1680 | Fly Ash/GGBFS-0.5/0.5, Activator: Water/NaOH/Na2SiO3-0.72/0.08/0.2, Sulphonated Naphthalene formaldehyde-based superplactisizer (Rao et al. 2018), A/B-0.55/0.45, Ambient curing (Rao et al. 2018) | 2.52 | 23.27 | 18.3 | 4.57 | 0.62 | 3.49 | 403 | 2.73 | 20 | 8 | 45 | 55 | 1.48 | 5.17 | 1.18 | 1 | 25 | 98.1 | 104.86 | 5 | 47.61 | NaN
31 | 430 | 258 | 0.6 | 17.2 | 1696 | Fly Ash/GGBFS-0.5/0.5, Activator: Water/NaOH/Na2SiO3-0.72/0.08/0.2, Sulphonated Naphthalene formaldehyde-based superplactisizer (Rao et al. 2018), A/B-0.55/0.45, Ambient curing (Rao et al. 2018) | 2.52 | 23.27 | 18.3 | 4.57 | 0.62 | 3.49 | 403 | 2.73 | 20 | 8 | 45 | 55 | 1.48 | 5.17 | 1.18 | 1 | 25 | 96.62 | 102.48 | 5 | 47.59 | NaN
27 | 420 | 252 | 0.6 | 16.8 | 1712 | Fly Ash/GGBFS-0.5/0.5, Activator: Water/NaOH/Na2SiO3-0.72/0.08/0.2, Sulphonated Naphthalene formaldehyde-based superplactisizer (Rao et al. 2018), A/B-0.55/0.45, Ambient curing (Rao et al. 2018) | 2.52 | 23.27 | 18.3 | 4.57 | 0.62 | 3.49 | 403 | 2.73 | 20 | 8 | 45 | 55 | 1.48 | 5.17 | 1.18 | 1 | 25 | 95.14 | 100.09 | 5 | 47.57 | NaN
23 | 410 | 246 | 0.6 | 16.4 | 1728 | Fly Ash/GGBFS-0.5/0.5, Activator: Water/NaOH/Na2SiO3-0.72/0.08/0.2, Sulphonated Naphthalene formaldehyde-based superplactisizer (Rao et al. 2018), A/B-0.55/0.45, Ambient curing (Rao et al. 2018) | 2.52 | 23.27 | 18.3 | 4.57 | 0.62 | 3.49 | 403 | 2.73 | 20 | 8 | 45 | 55 | 1.48 | 5.17 | 1.18 | 1 | 25 | 93.65 | 97.71 | 5 | 47.43 | NaN
19 | 400 | 240 | 0.6 | 16 | 1744 | Fly Ash/GGBFS-0.5/0.5, Activator: Water/NaOH/Na2SiO3-0.72/0.08/0.2, Sulphonated Naphthalene formaldehyde-based superplactisizer (Rao et al. 2018), A/B-0.55/0.45, Ambient curing (Rao et al. 2018) | 2.52 | 23.27 | 18.3 | 4.57 | 0.62 | 3.49 | 403 | 2.73 | 20 | 8 | 45 | 55 | 1.48 | 5.17 | 1.18 | 1 | 25 | 92.17 | 95.33 | 5 | 47.28 | NaN
22 | 410 | 225.5 | 0.55 | 16.4 | 1748.5 | Fly Ash/GGBFS-0.5/0.5, Activator: Water/NaOH/Na2SiO3-0.72/0.08/0.2, Sulphonated Naphthalene formaldehyde-based superplactisizer (Rao et al. 2018), A/B-0.55/0.45, Ambient curing (Rao et al. 2018) | 2.52 | 23.27 | 18.3 | 4.57 | 0.62 | 3.49 | 403 | 2.73 | 20 | 8 | 45 | 55 | 1.48 | 5.17 | 1.18 | 1 | 25 | 91.11 | 93.09 | 5 | 47.28 | NaN
30 | 430 | 236.5 | 0.55 | 17.2 | 1717.5 | Fly Ash/GGBFS-0.5/0.5, Activator: Water/NaOH/Na2SiO3-0.72/0.08/0.2, Sulphonated Naphthalene formaldehyde-based superplactisizer (Rao et al. 2018), A/B-0.55/0.45, Ambient curing (Rao et al. 2018) | 2.52 | 23.27 | 18.3 | 4.57 | 0.62 | 3.49 | 403 | 2.73 | 20 | 8 | 45 | 55 | 1.48 | 5.17 | 1.18 | 1 | 25 | 93.95 | 97.64 | 5 | 47.15 | NaN
15 | 390 | 234 | 0.6 | 15.6 | 1760 | Fly Ash/GGBFS-0.5/0.5, Activator: Water/NaOH/Na2SiO3-0.72/0.08/0.2, Sulphonated Naphthalene formaldehyde-based superplactisizer (Rao et al. 2018), A/B-0.55/0.45, Ambient curing (Rao et al. 2018) | 2.52 | 23.27 | 18.3 | 4.57 | 0.62 | 3.49 | 403 | 2.73 | 20 | 8 | 45 | 55 | 1.48 | 5.17 | 1.18 | 1 | 25 | 90.69 | 92.94 | 5 | 47.13 | NaN
11 | 380 | 228 | 0.6 | 15.2 | 1776 | Fly Ash/GGBFS-0.5/0.5, Activator: Water/NaOH/Na2SiO3-0.72/0.08/0.2, Sulphonated Naphthalene formaldehyde-based superplactisizer (Rao et al. 2018), A/B-0.55/0.45, Ambient curing (Rao et al. 2018) | 2.52 | 23.27 | 18.3 | 4.57 | 0.62 | 3.49 | 403 | 2.73 | 20 | 8 | 45 | 55 | 1.48 | 5.17 | 1.18 | 1 | 25 | 89.21 | 90.56 | 5 | 46.98 | NaN
82 | 360 | 198 | 0.55 | 14.4 | 1826 | Fly Ash/GGBFS-0.6/0.4, Activator: Water/NaOH/Na2SiO3-0.72/0.08/0.2, Sulphonated Naphthalene formaldehyde-based superplactisizer (Rao et al. 2018), A/B-0.55/0.45, Ambient curing (Rao et al. 2018) | 2.87 | 23.92 | 15.44 | 3.91 | 0.57 | 3.44 | 398.4 | 2.73 | 20 | 8 | 45 | 55 | 1.48 | 5.17 | 1.18 | 1 | 25 | 81.02 | 80.01 | 5 | 46.87 | NaN
7 | 370 | 222 | 0.6 | 14.8 | 1792 | Fly Ash/GGBFS-0.5/0.5, Activator: Water/NaOH/Na2SiO3-0.72/0.08/0.2, Sulphonated Naphthalene formaldehyde-based superplactisizer (Rao et al. 2018), A/B-0.55/0.45, Ambient curing (Rao et al. 2018) | 2.52 | 23.27 | 18.3 | 4.57 | 0.62 | 3.49 | 403 | 2.73 | 20 | 8 | 45 | 55 | 1.48 | 5.17 | 1.18 | 1 | 25 | 87.72 | 88.18 | 5 | 46.84 | NaN
3 | 360 | 216 | 0.6 | 14.4 | 1808 | Fly Ash/GGBFS-0.5/0.5, Activator: Water/NaOH/Na2SiO3-0.72/0.08/0.2, Sulphonated Naphthalene formaldehyde-based superplactisizer (Rao et al. 2018), A/B-0.55/0.45, Ambient curing (Rao et al. 2018) | 2.52 | 23.27 | 18.3 | 4.57 | 0.62 | 3.49 | 403 | 2.73 | 20 | 8 | 45 | 55 | 1.48 | 5.17 | 1.18 | 1 | 25 | 86.24 | 85.8 | 5 | 46.68 | NaN
107 | 420 | 252 | 0.6 | 16.8 | 1712 | Fly Ash/GGBFS-0.6/0.4, Activator: Water/NaOH/Na2SiO3-0.72/0.08/0.2, Sulphonated Naphthalene formaldehyde-based superplactisizer (Rao et al. 2018), A/B-0.55/0.45, Ambient curing (Rao et al. 2018) | 2.87 | 23.92 | 15.44 | 3.91 | 0.57 | 3.44 | 398.4 | 2.73 | 20 | 8 | 45 | 55 | 1.48 | 5.17 | 1.18 | 1 | 25 | 91.65 | 98.08 | 5 | 46.57 | NaN
103 | 410 | 246 | 0.6 | 16.4 | 1728 | Fly Ash/GGBFS-0.6/0.4, Activator: Water/NaOH/Na2SiO3-0.72/0.08/0.2, Sulphonated Naphthalene formaldehyde-based superplactisizer (Rao et al. 2018), A/B-0.55/0.45, Ambient curing (Rao et al. 2018) | 2.87 | 23.92 | 15.44 | 3.91 | 0.57 | 3.44 | 398.4 | 2.73 | 20 | 8 | 45 | 55 | 1.48 | 5.17 | 1.18 | 1 | 25 | 90.25 | 95.74 | 5 | 46.5 | NaN
86 | 370 | 203.5 | 0.55 | 14.8 | 1810.5 | Fly Ash/GGBFS-0.6/0.4, Activator: Water/NaOH/Na2SiO3-0.72/0.08/0.2, Sulphonated Naphthalene formaldehyde-based superplactisizer (Rao et al. 2018), A/B-0.55/0.45, Ambient curing (Rao et al. 2018) | 2.87 | 23.92 | 15.44 | 3.91 | 0.57 | 3.44 | 398.4 | 2.73 | 20 | 8 | 45 | 55 | 1.48 | 5.17 | 1.18 | 1 | 25 | 82.35 | 82.24 | 5 | 46.49 | NaN
26 | 420 | 231 | 0.55 | 16.8 | 1733 | Fly Ash/GGBFS-0.5/0.5, Activator: Water/NaOH/Na2SiO3-0.72/0.08/0.2, Sulphonated Naphthalene formaldehyde-based superplactisizer (Rao et al. 2018), A/B-0.55/0.45, Ambient curing (Rao et al. 2018) | 2.52 | 23.27 | 18.3 | 4.57 | 0.62 | 3.49 | 403 | 2.73 | 20 | 8 | 45 | 55 | 1.48 | 5.17 | 1.18 | 1 | 25 | 92.53 | 95.37 | 5 | 46.48 | NaN
99 | 400 | 240 | 0.6 | 16 | 1744 | Fly Ash/GGBFS-0.6/0.4, Activator: Water/NaOH/Na2SiO3-0.72/0.08/0.2, Sulphonated Naphthalene formaldehyde-based superplactisizer (Rao et al. 2018), A/B-0.55/0.45, Ambient curing (Rao et al. 2018) | 2.87 | 23.92 | 15.44 | 3.91 | 0.57 | 3.44 | 398.4 | 2.73 | 20 | 8 | 45 | 55 | 1.48 | 5.17 | 1.18 | 1 | 25 | 88.85 | 93.41 | 5 | 46.42 | 46.42
95 | 390 | 234 | 0.6 | 15.6 | 1760 | Fly Ash/GGBFS-0.6/0.4, Activator: Water/NaOH/Na2SiO3-0.72/0.08/0.2, Sulphonated Naphthalene formaldehyde-based superplactisizer (Rao et al. 2018), A/B-0.55/0.45, Ambient curing (Rao et al. 2018) | 2.87 | 23.92 | 15.44 | 3.91 | 0.57 | 3.44 | 398.4 | 2.73 | 20 | 8 | 45 | 55 | 1.48 | 5.17 | 1.18 | 1 | 25 | 87.45 | 91.07 | 5 | 46.35 | 46.35
91 | 380 | 228 | 0.6 | 15.2 | 1776 | Fly Ash/GGBFS-0.6/0.4, Activator: Water/NaOH/Na2SiO3-0.72/0.08/0.2, Sulphonated Naphthalene formaldehyde-based superplactisizer (Rao et al. 2018), A/B-0.55/0.45, Ambient curing (Rao et al. 2018) | 2.87 | 23.92 | 15.44 | 3.91 | 0.57 | 3.44 | 398.4 | 2.73 | 20 | 8 | 45 | 55 | 1.48 | 5.17 | 1.18 | 1 | 25 | 86.05 | 88.74 | 5 | 46.27 | 46.27
111 | 430 | 258 | 0.6 | 17.2 | 1696 | Fly Ash/GGBFS-0.6/0.4, Activator: Water/NaOH/Na2SiO3-0.72/0.08/0.2, Sulphonated Naphthalene formaldehyde-based superplactisizer (Rao et al. 2018), A/B-0.55/0.45, Ambient curing (Rao et al. 2018) | 2.87 | 23.92 | 15.44 | 3.91 | 0.57 | 3.44 | 398.4 | 2.73 | 20 | 8 | 45 | 55 | 1.48 | 5.17 | 1.18 | 1 | 25 | 93.05 | 100.41 | 5 | 46.27 | NaN
87 | 370 | 222 | 0.6 | 14.8 | 1792 | Fly Ash/GGBFS-0.6/0.4, Activator: Water/NaOH/Na2SiO3-0.72/0.08/0.2, Sulphonated Naphthalene formaldehyde-based superplactisizer (Rao et al. 2018), A/B-0.55/0.45, Ambient curing (Rao et al. 2018) | 2.87 | 23.92 | 15.44 | 3.91 | 0.57 | 3.44 | 398.4 | 2.73 | 20 | 8 | 45 | 55 | 1.48 | 5.17 | 1.18 | 1 | 25 | 84.65 | 86.4 | 5 | 46.2 | NaN
90 | 380 | 209 | 0.55 | 15.2 | 1795 | Fly Ash/GGBFS-0.6/0.4, Activator: Water/NaOH/Na2SiO3-0.72/0.08/0.2, Sulphonated Naphthalene formaldehyde-based superplactisizer (Rao et al. 2018), A/B-0.55/0.45, Ambient curing (Rao et al. 2018) | 2.87 | 23.92 | 15.44 | 3.91 | 0.57 | 3.44 | 398.4 | 2.73 | 20 | 8 | 45 | 55 | 1.48 | 5.17 | 1.18 | 1 | 25 | 83.69 | 84.46 | 5 | 46.12 | NaN
104 | 420 | 189 | 0.45 | 16.8 | 1775 | Fly Ash/GGBFS-0.6/0.4, Activator: Water/NaOH/Na2SiO3-0.72/0.08/0.2, Sulphonated Naphthalene formaldehyde-based superplactisizer (Rao et al. 2018), A/B-0.55/0.45, Ambient curing (Rao et al. 2018) | 2.87 | 23.92 | 15.44 | 3.91 | 0.57 | 3.44 | 398.4 | 2.73 | 20 | 8 | 45 | 55 | 1.48 | 5.17 | 1.18 | 1 | 25 | 83.82 | 83.89 | 5 | 46.08 | NaN
108 | 430 | 193.5 | 0.45 | 17.2 | 1760.5 | Fly Ash/GGBFS-0.6/0.4, Activator: Water/NaOH/Na2SiO3-0.72/0.08/0.2, Sulphonated Naphthalene formaldehyde-based superplactisizer (Rao et al. 2018), A/B-0.55/0.45, Ambient curing (Rao et al. 2018) | 2.87 | 23.92 | 15.44 | 3.91 | 0.57 | 3.44 | 398.4 | 2.73 | 20 | 8 | 45 | 55 | 1.48 | 5.17 | 1.18 | 1 | 25 | 85.03 | 85.89 | 5 | 46.01 | NaN
115 | 440 | 264 | 0.6 | 17.6 | 1680 | Fly Ash/GGBFS-0.6/0.4, Activator: Water/NaOH/Na2SiO3-0.72/0.08/0.2, Sulphonated Naphthalene formaldehyde-based superplactisizer (Rao et al. 2018), A/B-0.55/0.45, Ambient curing (Rao et al. 2018) | 2.87 | 23.92 | 15.44 | 3.91 | 0.57 | 3.44 | 398.4 | 2.73 | 20 | 8 | 45 | 55 | 1.48 | 5.17 | 1.18 | 1 | 25 | 94.45 | 102.75 | 5 | 46.01 | NaN
112 | 440 | 198 | 0.45 | 17.6 | 1746 | Fly Ash/GGBFS-0.6/0.4, Activator: Water/NaOH/Na2SiO3-0.72/0.08/0.2, Sulphonated Naphthalene formaldehyde-based superplactisizer (Rao et al. 2018), A/B-0.55/0.45, Ambient curing (Rao et al. 2018) | 2.87 | 23.92 | 15.44 | 3.91 | 0.57 | 3.44 | 398.4 | 2.73 | 20 | 8 | 45 | 55 | 1.48 | 5.17 | 1.18 | 1 | 25 | 86.25 | 87.89 | 5 | 45.96 | NaN
116 | 450 | 202.5 | 0.45 | 18 | 1731.5 | Fly Ash/GGBFS-0.6/0.4, Activator: Water/NaOH/Na2SiO3-0.72/0.08/0.2, Sulphonated Naphthalene formaldehyde-based superplactisizer (Rao et al. 2018), A/B-0.55/0.45, Ambient curing (Rao et al. 2018) | 2.87 | 23.92 | 15.44 | 3.91 | 0.57 | 3.44 | 398.4 | 2.73 | 20 | 8 | 45 | 55 | 1.48 | 5.17 | 1.18 | 1 | 25 | 87.46 | 89.88 | 5 | 45.88 | NaN
94 | 390 | 214.5 | 0.55 | 15.6 | 1779.5 | Fly Ash/GGBFS-0.6/0.4, Activator: Water/NaOH/Na2SiO3-0.72/0.08/0.2, Sulphonated Naphthalene formaldehyde-based superplactisizer (Rao et al. 2018), A/B-0.55/0.45, Ambient curing (Rao et al. 2018) | 2.87 | 23.92 | 15.44 | 3.91 | 0.57 | 3.44 | 398.4 | 2.73 | 20 | 8 | 45 | 55 | 1.48 | 5.17 | 1.18 | 1 | 25 | 85.03 | 86.68 | 5 | 45.75 | 45.75
119 | 450 | 270 | 0.6 | 18 | 1664 | Fly Ash/GGBFS-0.6/0.4, Activator: Water/NaOH/Na2SiO3-0.72/0.08/0.2, Sulphonated Naphthalene formaldehyde-based superplactisizer (Rao et al. 2018), A/B-0.55/0.45, Ambient curing (Rao et al. 2018) | 2.87 | 23.92 | 15.44 | 3.91 | 0.57 | 3.44 | 398.4 | 2.73 | 20 | 8 | 45 | 55 | 1.48 | 5.17 | 1.18 | 1 | 25 | 95.85 | 105.08 | 5 | 45.68 | NaN
100 | 410 | 184.5 | 0.45 | 16.4 | 1789.5 | Fly Ash/GGBFS-0.6/0.4, Activator: Water/NaOH/Na2SiO3-0.72/0.08/0.2, Sulphonated Naphthalene formaldehyde-based superplactisizer (Rao et al. 2018), A/B-0.55/0.45, Ambient curing (Rao et al. 2018) | 2.87 | 23.92 | 15.44 | 3.91 | 0.57 | 3.44 | 398.4 | 2.73 | 20 | 8 | 45 | 55 | 1.48 | 5.17 | 1.18 | 1 | 25 | 82.61 | 81.89 | 5 | 45.48 | 45.48
98 | 400 | 220 | 0.55 | 16 | 1764 | Fly Ash/GGBFS-0.6/0.4, Activator: Water/NaOH/Na2SiO3-0.72/0.08/0.2, Sulphonated Naphthalene formaldehyde-based superplactisizer (Rao et al. 2018), A/B-0.55/0.45, Ambient curing (Rao et al. 2018) | 2.87 | 23.92 | 15.44 | 3.91 | 0.57 | 3.44 | 398.4 | 2.73 | 20 | 8 | 45 | 55 | 1.48 | 5.17 | 1.18 | 1 | 25 | 86.36 | 88.9 | 5 | 45.38 | 45.38
102 | 410 | 225.5 | 0.55 | 16.4 | 1748.5 | Fly Ash/GGBFS-0.6/0.4, Activator: Water/NaOH/Na2SiO3-0.72/0.08/0.2, Sulphonated Naphthalene formaldehyde-based superplactisizer (Rao et al. 2018), A/B-0.55/0.45, Ambient curing (Rao et al. 2018) | 2.87 | 23.92 | 15.44 | 3.91 | 0.57 | 3.44 | 398.4 | 2.73 | 20 | 8 | 45 | 55 | 1.48 | 5.17 | 1.18 | 1 | 25 | 87.7 | 91.13 | 5 | 45.02 | NaN
96 | 400 | 180 | 0.45 | 16 | 1804 | Fly Ash/GGBFS-0.6/0.4, Activator: Water/NaOH/Na2SiO3-0.72/0.08/0.2, Sulphonated Naphthalene formaldehyde-based superplactisizer (Rao et al. 2018), A/B-0.55/0.45, Ambient curing (Rao et al. 2018) | 2.87 | 23.92 | 15.44 | 3.91 | 0.57 | 3.44 | 398.4 | 2.73 | 20 | 8 | 45 | 55 | 1.48 | 5.17 | 1.18 | 1 | 25 | 81.39 | 79.9 | 5 | 44.85 | 44.85
106 | 420 | 231 | 0.55 | 16.8 | 1733 | Fly Ash/GGBFS-0.6/0.4, Activator: Water/NaOH/Na2SiO3-0.72/0.08/0.2, Sulphonated Naphthalene formaldehyde-based superplactisizer (Rao et al. 2018), A/B-0.55/0.45, Ambient curing (Rao et al. 2018) | 2.87 | 23.92 | 15.44 | 3.91 | 0.57 | 3.44 | 398.4 | 2.73 | 20 | 8 | 45 | 55 | 1.48 | 5.17 | 1.18 | 1 | 25 | 89.04 | 93.35 | 5 | 44.67 | NaN
237 | 450 | 225 | 0.5 | 18 | 1709 | Fly Ash/GGBFS-0.7/0.3, Activator: Water/NaOH/Na2SiO3-0.72/0.08/0.2, Sulphonated Naphthalene formaldehyde-based superplactisizer (Rao et al. 2018), A/B-0.55/0.45, Heat curing (Rao et al.) | 3.21 | 24.57 | 12.58 | 3.24 | 0.52 | 3.39 | 393.8 | 2.73 | 20 | 8 | 45 | 55 | 1.48 | 5.17 | 1.18 | 1 | 60 | 102.52 | 115.24 | 5 | 44.49 | NaN
92 | 390 | 175.5 | 0.45 | 15.6 | 1818.5 | Fly Ash/GGBFS-0.6/0.4, Activator: Water/NaOH/Na2SiO3-0.72/0.08/0.2, Sulphonated Naphthalene formaldehyde-based superplactisizer (Rao et al. 2018), A/B-0.55/0.45, Ambient curing (Rao et al. 2018) | 2.87 | 23.92 | 15.44 | 3.91 | 0.57 | 3.44 | 398.4 | 2.73 | 20 | 8 | 45 | 55 | 1.48 | 5.17 | 1.18 | 1 | 25 | 80.18 | 77.9 | 5 | 44.21 | 44.21
233 | 440 | 220 | 0.5 | 17.6 | 1724 | Fly Ash/GGBFS-0.7/0.3, Activator: Water/NaOH/Na2SiO3-0.72/0.08/0.2, Sulphonated Naphthalene formaldehyde-based superplactisizer (Rao et al. 2018), A/B-0.55/0.45, Heat curing (Rao et al.) | 3.21 | 24.57 | 12.58 | 3.24 | 0.52 | 3.39 | 393.8 | 2.73 | 20 | 8 | 45 | 55 | 1.48 | 5.17 | 1.18 | 1 | 60 | 101.33 | 113.18 | 5 | 44.18 | NaN
229 | 430 | 215 | 0.5 | 17.2 | 1739 | Fly Ash/GGBFS-0.7/0.3, Activator: Water/NaOH/Na2SiO3-0.72/0.08/0.2, Sulphonated Naphthalene formaldehyde-based superplactisizer (Rao et al. 2018), A/B-0.55/0.45, Heat curing (Rao et al.) | 3.21 | 24.57 | 12.58 | 3.24 | 0.52 | 3.39 | 393.8 | 2.73 | 20 | 8 | 45 | 55 | 1.48 | 5.17 | 1.18 | 1 | 60 | 100.14 | 111.12 | 5 | 43.84 | NaN
110 | 430 | 236.5 | 0.55 | 17.2 | 1717.5 | Fly Ash/GGBFS-0.6/0.4, Activator: Water/NaOH/Na2SiO3-0.72/0.08/0.2, Sulphonated Naphthalene formaldehyde-based superplactisizer (Rao et al. 2018), A/B-0.55/0.45, Ambient curing (Rao et al. 2018) | 2.87 | 23.92 | 15.44 | 3.91 | 0.57 | 3.44 | 398.4 | 2.73 | 20 | 8 | 45 | 55 | 1.48 | 5.17 | 1.18 | 1 | 25 | 90.38 | 95.57 | 5 | 43.71 | NaN
88 | 380 | 171 | 0.45 | 15.2 | 1833 | Fly Ash/GGBFS-0.6/0.4, Activator: Water/NaOH/Na2SiO3-0.72/0.08/0.2, Sulphonated Naphthalene formaldehyde-based superplactisizer (Rao et al. 2018), A/B-0.55/0.45, Ambient curing (Rao et al. 2018) | 2.87 | 23.92 | 15.44 | 3.91 | 0.57 | 3.44 | 398.4 | 2.73 | 20 | 8 | 45 | 55 | 1.48 | 5.17 | 1.18 | 1 | 25 | 78.97 | 75.9 | 5 | 43.58 | NaN
225 | 420 | 210 | 0.5 | 16.8 | 1754 | Fly Ash/GGBFS-0.7/0.3, Activator: Water/NaOH/Na2SiO3-0.72/0.08/0.2, Sulphonated Naphthalene formaldehyde-based superplactisizer (Rao et al. 2018), A/B-0.55/0.45, Heat curing (Rao et al.) | 3.21 | 24.57 | 12.58 | 3.24 | 0.52 | 3.39 | 393.8 | 2.73 | 20 | 8 | 45 | 55 | 1.48 | 5.17 | 1.18 | 1 | 60 | 98.94 | 109.05 | 5 | 43.5 | NaN
83 | 360 | 216 | 0.6 | 14.4 | 1808 | Fly Ash/GGBFS-0.6/0.4, Activator: Water/NaOH/Na2SiO3-0.72/0.08/0.2, Sulphonated Naphthalene formaldehyde-based superplactisizer (Rao et al. 2018), A/B-0.55/0.45, Ambient curing (Rao et al. 2018) | 2.87 | 23.92 | 15.44 | 3.91 | 0.57 | 3.44 | 398.4 | 2.73 | 20 | 8 | 45 | 55 | 1.48 | 5.17 | 1.18 | 1 | 25 | 83.25 | 84.07 | 5 | 43.38 | NaN
221 | 410 | 205 | 0.5 | 16.4 | 1769 | Fly Ash/GGBFS-0.7/0.3, Activator: Water/NaOH/Na2SiO3-0.72/0.08/0.2, Sulphonated Naphthalene formaldehyde-based superplactisizer (Rao et al. 2018), A/B-0.55/0.45, Heat curing (Rao et al.) | 3.21 | 24.57 | 12.58 | 3.24 | 0.52 | 3.39 | 393.8 | 2.73 | 20 | 8 | 45 | 55 | 1.48 | 5.17 | 1.18 | 1 | 60 | 97.75 | 106.99 | 5 | 43.35 | NaN
80 | 360 | 162 | 0.45 | 14.4 | 1862 | Fly Ash/GGBFS-0.6/0.4, Activator: Water/NaOH/Na2SiO3-0.72/0.08/0.2, Sulphonated Naphthalene formaldehyde-based superplactisizer (Rao et al. 2018), A/B-0.55/0.45, Ambient curing (Rao et al. 2018) | 2.87 | 23.92 | 15.44 | 3.91 | 0.57 | 3.44 | 398.4 | 2.73 | 20 | 8 | 45 | 55 | 1.48 | 5.17 | 1.18 | 1 | 25 | 76.54 | 71.91 | 5 | 43.32 | NaN
217 | 400 | 200 | 0.5 | 16 | 1784 | Fly Ash/GGBFS-0.7/0.3, Activator: Water/NaOH/Na2SiO3-0.72/0.08/0.2, Sulphonated Naphthalene formaldehyde-based superplactisizer (Rao et al. 2018), A/B-0.55/0.45, Heat curing (Rao et al.) | 3.21 | 24.57 | 12.58 | 3.24 | 0.52 | 3.39 | 393.8 | 2.73 | 20 | 8 | 45 | 55 | 1.48 | 5.17 | 1.18 | 1 | 60 | 96.56 | 104.93 | 5 | 43.19 | NaN
213 | 390 | 195 | 0.5 | 15.6 | 1799 | Fly Ash/GGBFS-0.7/0.3, Activator: Water/NaOH/Na2SiO3-0.72/0.08/0.2, Sulphonated Naphthalene formaldehyde-based superplactisizer (Rao et al. 2018), A/B-0.55/0.45, Heat curing (Rao et al.) | 3.21 | 24.57 | 12.58 | 3.24 | 0.52 | 3.39 | 393.8 | 2.73 | 20 | 8 | 45 | 55 | 1.48 | 5.17 | 1.18 | 1 | 60 | 95.37 | 102.87 | 5 | 43.03 | NaN
84 | 370 | 166.5 | 0.45 | 14.8 | 1847.5 | Fly Ash/GGBFS-0.6/0.4, Activator: Water/NaOH/Na2SiO3-0.72/0.08/0.2, Sulphonated Naphthalene formaldehyde-based superplactisizer (Rao et al. 2018), A/B-0.55/0.45, Ambient curing (Rao et al. 2018) | 2.87 | 23.92 | 15.44 | 3.91 | 0.57 | 3.44 | 398.4 | 2.73 | 20 | 8 | 45 | 55 | 1.48 | 5.17 | 1.18 | 1 | 25 | 77.75 | 73.9 | 5 | 42.95 | NaN
114 | 440 | 242 | 0.55 | 17.6 | 1702 | Fly Ash/GGBFS-0.6/0.4, Activator: Water/NaOH/Na2SiO3-0.72/0.08/0.2, Sulphonated Naphthalene formaldehyde-based superplactisizer (Rao et al. 2018), A/B-0.55/0.45, Ambient curing (Rao et al. 2018) | 2.87 | 23.92 | 15.44 | 3.91 | 0.57 | 3.44 | 398.4 | 2.73 | 20 | 8 | 45 | 55 | 1.48 | 5.17 | 1.18 | 1 | 25 | 91.71 | 97.79 | 5 | 42.91 | NaN
209 | 380 | 190 | 0.5 | 15.2 | 1814 | Fly Ash/GGBFS-0.7/0.3, Activator: Water/NaOH/Na2SiO3-0.72/0.08/0.2, Sulphonated Naphthalene formaldehyde-based superplactisizer (Rao et al. 2018), A/B-0.55/0.45, Heat curing (Rao et al.) | 3.21 | 24.57 | 12.58 | 3.24 | 0.52 | 3.39 | 393.8 | 2.73 | 20 | 8 | 45 | 55 | 1.48 | 5.17 | 1.18 | 1 | 60 | 94.18 | 100.81 | 5 | 42.88 | NaN
205 | 370 | 185 | 0.5 | 14.8 | 1829 | Fly Ash/GGBFS-0.7/0.3, Activator: Water/NaOH/Na2SiO3-0.72/0.08/0.2, Sulphonated Naphthalene formaldehyde-based superplactisizer (Rao et al. 2018), A/B-0.55/0.45, Heat curing (Rao et al.) | 3.21 | 24.57 | 12.58 | 3.24 | 0.52 | 3.39 | 393.8 | 2.73 | 20 | 8 | 45 | 55 | 1.48 | 5.17 | 1.18 | 1 | 60 | 92.98 | 98.74 | 5 | 42.72 | NaN
201 | 360 | 180 | 0.5 | 14.4 | 1844 | Fly Ash/GGBFS-0.7/0.3, Activator: Water/NaOH/Na2SiO3-0.72/0.08/0.2, Sulphonated Naphthalene formaldehyde-based superplactisizer (Rao et al. 2018), A/B-0.55/0.45, Heat curing (Rao et al.) | 3.21 | 24.57 | 12.58 | 3.24 | 0.52 | 3.39 | 393.8 | 2.73 | 20 | 8 | 45 | 55 | 1.48 | 5.17 | 1.18 | 1 | 60 | 91.79 | 96.68 | 5 | 42.56 | NaN
118 | 450 | 247.5 | 0.55 | 18 | 1686.5 | Fly Ash/GGBFS-0.6/0.4, Activator: Water/NaOH/Na2SiO3-0.72/0.08/0.2, Sulphonated Naphthalene formaldehyde-based superplactisizer (Rao et al. 2018), A/B-0.55/0.45, Ambient curing (Rao et al. 2018) | 2.87 | 23.92 | 15.44 | 3.91 | 0.57 | 3.44 | 398.4 | 2.73 | 20 | 8 | 45 | 55 | 1.48 | 5.17 | 1.18 | 1 | 25 | 93.05 | 100.02 | 5 | 41.85 | NaN
200 | 360 | 162 | 0.45 | 14.4 | 1862 | Fly Ash/GGBFS-0.7/0.3, Activator: Water/NaOH/Na2SiO3-0.72/0.08/0.2, Sulphonated Naphthalene formaldehyde-based superplactisizer (Rao et al. 2018), A/B-0.55/0.45, Heat curing (Rao et al.) | 3.21 | 24.57 | 12.58 | 3.24 | 0.52 | 3.39 | 393.8 | 2.73 | 20 | 8 | 45 | 55 | 1.48 | 5.17 | 1.18 | 1 | 60 | 89.55 | 92.63 | 5 | 41.53 | NaN
204 | 370 | 166.5 | 0.45 | 14.8 | 1847.5 | Fly Ash/GGBFS-0.7/0.3, Activator: Water/NaOH/Na2SiO3-0.72/0.08/0.2, Sulphonated Naphthalene formaldehyde-based superplactisizer (Rao et al. 2018), A/B-0.55/0.45, Heat curing (Rao et al.) | 3.21 | 24.57 | 12.58 | 3.24 | 0.52 | 3.39 | 393.8 | 2.73 | 20 | 8 | 45 | 55 | 1.48 | 5.17 | 1.18 | 1 | 60 | 90.68 | 94.58 | 5 | 41.34 | NaN
208 | 380 | 171 | 0.45 | 15.2 | 1833 | Fly Ash/GGBFS-0.7/0.3, Activator: Water/NaOH/Na2SiO3-0.72/0.08/0.2, Sulphonated Naphthalene formaldehyde-based superplactisizer (Rao et al. 2018), A/B-0.55/0.45, Heat curing (Rao et al.) | 3.21 | 24.57 | 12.58 | 3.24 | 0.52 | 3.39 | 393.8 | 2.73 | 20 | 8 | 45 | 55 | 1.48 | 5.17 | 1.18 | 1 | 60 | 91.81 | 96.53 | 5 | 41.15 | NaN
212 | 390 | 175.5 | 0.45 | 15.6 | 1818.5 | Fly Ash/GGBFS-0.7/0.3, Activator: Water/NaOH/Na2SiO3-0.72/0.08/0.2, Sulphonated Naphthalene formaldehyde-based superplactisizer (Rao et al. 2018), A/B-0.55/0.45, Heat curing (Rao et al.) | 3.21 | 24.57 | 12.58 | 3.24 | 0.52 | 3.39 | 393.8 | 2.73 | 20 | 8 | 45 | 55 | 1.48 | 5.17 | 1.18 | 1 | 60 | 92.94 | 98.48 | 5 | 40.96 | NaN
216 | 400 | 180 | 0.45 | 16 | 1804 | Fly Ash/GGBFS-0.7/0.3, Activator: Water/NaOH/Na2SiO3-0.72/0.08/0.2, Sulphonated Naphthalene formaldehyde-based superplactisizer (Rao et al. 2018), A/B-0.55/0.45, Heat curing (Rao et al.) | 3.21 | 24.57 | 12.58 | 3.24 | 0.52 | 3.39 | 393.8 | 2.73 | 20 | 8 | 45 | 55 | 1.48 | 5.17 | 1.18 | 1 | 60 | 94.07 | 100.43 | 5 | 40.78 | NaN
220 | 410 | 184.5 | 0.45 | 16.4 | 1789.5 | Fly Ash/GGBFS-0.7/0.3, Activator: Water/NaOH/Na2SiO3-0.72/0.08/0.2, Sulphonated Naphthalene formaldehyde-based superplactisizer (Rao et al. 2018), A/B-0.55/0.45, Heat curing (Rao et al.) | 3.21 | 24.57 | 12.58 | 3.24 | 0.52 | 3.39 | 393.8 | 2.73 | 20 | 8 | 45 | 55 | 1.48 | 5.17 | 1.18 | 1 | 60 | 95.2 | 102.38 | 5 | 40.59 | NaN
224 | 420 | 189 | 0.45 | 16.8 | 1775 | Fly Ash/GGBFS-0.7/0.3, Activator: Water/NaOH/Na2SiO3-0.72/0.08/0.2, Sulphonated Naphthalene formaldehyde-based superplactisizer (Rao et al. 2018), A/B-0.55/0.45, Heat curing (Rao et al.) | 3.21 | 24.57 | 12.58 | 3.24 | 0.52 | 3.39 | 393.8 | 2.73 | 20 | 8 | 45 | 55 | 1.48 | 5.17 | 1.18 | 1 | 60 | 96.33 | 104.32 | 5 | 40.41 | NaN
228 | 430 | 193.5 | 0.45 | 17.2 | 1760.5 | Fly Ash/GGBFS-0.7/0.3, Activator: Water/NaOH/Na2SiO3-0.72/0.08/0.2, Sulphonated Naphthalene formaldehyde-based superplactisizer (Rao et al. 2018), A/B-0.55/0.45, Heat curing (Rao et al.) | 3.21 | 24.57 | 12.58 | 3.24 | 0.52 | 3.39 | 393.8 | 2.73 | 20 | 8 | 45 | 55 | 1.48 | 5.17 | 1.18 | 1 | 60 | 97.46 | 106.27 | 5 | 39.8 | NaN
232 | 440 | 198 | 0.45 | 17.6 | 1746 | Fly Ash/GGBFS-0.7/0.3, Activator: Water/NaOH/Na2SiO3-0.72/0.08/0.2, Sulphonated Naphthalene formaldehyde-based superplactisizer (Rao et al. 2018), A/B-0.55/0.45, Heat curing (Rao et al.) | 3.21 | 24.57 | 12.58 | 3.24 | 0.52 | 3.39 | 393.8 | 2.73 | 20 | 8 | 45 | 55 | 1.48 | 5.17 | 1.18 | 1 | 60 | 98.59 | 108.22 | 5 | 39.19 | NaN
197 | 450 | 225 | 0.5 | 18 | 1709 | Fly Ash/GGBFS-0.7/0.3, Activator: Water/NaOH/Na2SiO3-0.72/0.08/0.2, Sulphonated Naphthalene formaldehyde-based superplactisizer (Rao et al. 2018), A/B-0.55/0.45, Ambient curing (Rao et al. 2018) | 3.21 | 24.57 | 12.58 | 3.24 | 0.52 | 3.39 | 393.8 | 2.73 | 20 | 8 | 45 | 55 | 1.48 | 5.17 | 1.18 | 1 | 25 | 86.52 | 92.79 | 5 | 38.96 | NaN
193 | 440 | 220 | 0.5 | 17.6 | 1724 | Fly Ash/GGBFS-0.7/0.3, Activator: Water/NaOH/Na2SiO3-0.72/0.08/0.2, Sulphonated Naphthalene formaldehyde-based superplactisizer (Rao et al. 2018), A/B-0.55/0.45, Ambient curing (Rao et al. 2018) | 3.21 | 24.57 | 12.58 | 3.24 | 0.52 | 3.39 | 393.8 | 2.73 | 20 | 8 | 45 | 55 | 1.48 | 5.17 | 1.18 | 1 | 25 | 85.33 | 90.73 | 5 | 38.66 | NaN
236 | 450 | 202.5 | 0.45 | 18 | 1731.5 | Fly Ash/GGBFS-0.7/0.3, Activator: Water/NaOH/Na2SiO3-0.72/0.08/0.2, Sulphonated Naphthalene formaldehyde-based superplactisizer (Rao et al. 2018), A/B-0.55/0.45, Heat curing (Rao et al.) | 3.21 | 24.57 | 12.58 | 3.24 | 0.52 | 3.39 | 393.8 | 2.73 | 20 | 8 | 45 | 55 | 1.48 | 5.17 | 1.18 | 1 | 60 | 99.72 | 110.17 | 5 | 38.63 | NaN
189 | 430 | 215 | 0.5 | 17.2 | 1739 | Fly Ash/GGBFS-0.7/0.3, Activator: Water/NaOH/Na2SiO3-0.72/0.08/0.2, Sulphonated Naphthalene formaldehyde-based superplactisizer (Rao et al. 2018), A/B-0.55/0.45, Ambient curing (Rao et al. 2018) | 3.21 | 24.57 | 12.58 | 3.24 | 0.52 | 3.39 | 393.8 | 2.73 | 20 | 8 | 45 | 55 | 1.48 | 5.17 | 1.18 | 1 | 25 | 84.14 | 88.67 | 5 | 38.43 | NaN
172 | 390 | 175.5 | 0.45 | 15.6 | 1818.5 | Fly Ash/GGBFS-0.7/0.3, Activator: Water/NaOH/Na2SiO3-0.72/0.08/0.2, Sulphonated Naphthalene formaldehyde-based superplactisizer (Rao et al. 2018), A/B-0.55/0.45, Ambient curing (Rao et al. 2018) | 3.21 | 24.57 | 12.58 | 3.24 | 0.52 | 3.39 | 393.8 | 2.73 | 20 | 8 | 45 | 55 | 1.48 | 5.17 | 1.18 | 1 | 25 | 76.94 | 76.03 | 5 | 38.27 | NaN
185 | 420 | 210 | 0.5 | 16.8 | 1754 | Fly Ash/GGBFS-0.7/0.3, Activator: Water/NaOH/Na2SiO3-0.72/0.08/0.2, Sulphonated Naphthalene formaldehyde-based superplactisizer (Rao et al. 2018), A/B-0.55/0.45, Ambient curing (Rao et al. 2018) | 3.21 | 24.57 | 12.58 | 3.24 | 0.52 | 3.39 | 393.8 | 2.73 | 20 | 8 | 45 | 55 | 1.48 | 5.17 | 1.18 | 1 | 25 | 82.94 | 86.6 | 5 | 38.16 | NaN
181 | 410 | 205 | 0.5 | 16.4 | 1769 | Fly Ash/GGBFS-0.7/0.3, Activator: Water/NaOH/Na2SiO3-0.72/0.08/0.2, Sulphonated Naphthalene formaldehyde-based superplactisizer (Rao et al. 2018), A/B-0.55/0.45, Ambient curing (Rao et al. 2018) | 3.21 | 24.57 | 12.58 | 3.24 | 0.52 | 3.39 | 393.8 | 2.73 | 20 | 8 | 45 | 55 | 1.48 | 5.17 | 1.18 | 1 | 25 | 81.75 | 84.54 | 5 | 37.85 | NaN
177 | 400 | 200 | 0.5 | 16 | 1784 | Fly Ash/GGBFS-0.7/0.3, Activator: Water/NaOH/Na2SiO3-0.72/0.08/0.2, Sulphonated Naphthalene formaldehyde-based superplactisizer (Rao et al. 2018), A/B-0.55/0.45, Ambient curing (Rao et al. 2018) | 3.21 | 24.57 | 12.58 | 3.24 | 0.52 | 3.39 | 393.8 | 2.73 | 20 | 8 | 45 | 55 | 1.48 | 5.17 | 1.18 | 1 | 25 | 80.56 | 82.48 | 5 | 37.52 | NaN
173 | 390 | 195 | 0.5 | 15.6 | 1799 | Fly Ash/GGBFS-0.7/0.3, Activator: Water/NaOH/Na2SiO3-0.72/0.08/0.2, Sulphonated Naphthalene formaldehyde-based superplactisizer (Rao et al. 2018), A/B-0.55/0.45, Ambient curing (Rao et al. 2018) | 3.21 | 24.57 | 12.58 | 3.24 | 0.52 | 3.39 | 393.8 | 2.73 | 20 | 8 | 45 | 55 | 1.48 | 5.17 | 1.18 | 1 | 25 | 79.37 | 80.42 | 5 | 37.18 | NaN
169 | 380 | 190 | 0.5 | 15.2 | 1814 | Fly Ash/GGBFS-0.7/0.3, Activator: Water/NaOH/Na2SiO3-0.72/0.08/0.2, Sulphonated Naphthalene formaldehyde-based superplactisizer (Rao et al. 2018), A/B-0.55/0.45, Ambient curing (Rao et al. 2018) | 3.21 | 24.57 | 12.58 | 3.24 | 0.52 | 3.39 | 393.8 | 2.73 | 20 | 8 | 45 | 55 | 1.48 | 5.17 | 1.18 | 1 | 25 | 78.18 | 78.36 | 5 | 36.85 | NaN
184 | 420 | 189 | 0.45 | 16.8 | 1775 | Fly Ash/GGBFS-0.7/0.3, Activator: Water/NaOH/Na2SiO3-0.72/0.08/0.2, Sulphonated Naphthalene formaldehyde-based superplactisizer (Rao et al. 2018), A/B-0.55/0.45, Ambient curing (Rao et al. 2018) | 3.21 | 24.57 | 12.58 | 3.24 | 0.52 | 3.39 | 393.8 | 2.73 | 20 | 8 | 45 | 55 | 1.48 | 5.17 | 1.18 | 1 | 25 | 80.33 | 81.87 | 5 | 36.69 | NaN
165 | 370 | 185 | 0.5 | 14.8 | 1829 | Fly Ash/GGBFS-0.7/0.3, Activator: Water/NaOH/Na2SiO3-0.72/0.08/0.2, Sulphonated Naphthalene formaldehyde-based superplactisizer (Rao et al. 2018), A/B-0.55/0.45, Ambient curing (Rao et al. 2018) | 3.21 | 24.57 | 12.58 | 3.24 | 0.52 | 3.39 | 393.8 | 2.73 | 20 | 8 | 45 | 55 | 1.48 | 5.17 | 1.18 | 1 | 25 | 76.98 | 76.29 | 5 | 36.52 | NaN
180 | 410 | 184.5 | 0.45 | 16.4 | 1789.5 | Fly Ash/GGBFS-0.7/0.3, Activator: Water/NaOH/Na2SiO3-0.72/0.08/0.2, Sulphonated Naphthalene formaldehyde-based superplactisizer (Rao et al. 2018), A/B-0.55/0.45, Ambient curing (Rao et al. 2018) | 3.21 | 24.57 | 12.58 | 3.24 | 0.52 | 3.39 | 393.8 | 2.73 | 20 | 8 | 45 | 55 | 1.48 | 5.17 | 1.18 | 1 | 25 | 79.2 | 79.93 | 5 | 36.24 | NaN
161 | 360 | 180 | 0.5 | 14.4 | 1844 | Fly Ash/GGBFS-0.7/0.3, Activator: Water/NaOH/Na2SiO3-0.72/0.08/0.2, Sulphonated Naphthalene formaldehyde-based superplactisizer (Rao et al. 2018), A/B-0.55/0.45, Ambient curing (Rao et al. 2018) | 3.21 | 24.57 | 12.58 | 3.24 | 0.52 | 3.39 | 393.8 | 2.73 | 20 | 8 | 45 | 55 | 1.48 | 5.17 | 1.18 | 1 | 25 | 75.79 | 74.23 | 5 | 36.19 | NaN
176 | 400 | 180 | 0.45 | 16 | 1804 | Fly Ash/GGBFS-0.7/0.3, Activator: Water/NaOH/Na2SiO3-0.72/0.08/0.2, Sulphonated Naphthalene formaldehyde-based superplactisizer (Rao et al. 2018), A/B-0.55/0.45, Ambient curing (Rao et al. 2018) | 3.21 | 24.57 | 12.58 | 3.24 | 0.52 | 3.39 | 393.8 | 2.73 | 20 | 8 | 45 | 55 | 1.48 | 5.17 | 1.18 | 1 | 25 | 78.07 | 77.98 | 5 | 35.76 | NaN
188 | 430 | 193.5 | 0.45 | 17.2 | 1760.5 | Fly Ash/GGBFS-0.7/0.3, Activator: Water/NaOH/Na2SiO3-0.72/0.08/0.2, Sulphonated Naphthalene formaldehyde-based superplactisizer (Rao et al. 2018), A/B-0.55/0.45, Ambient curing (Rao et al. 2018) | 3.21 | 24.57 | 12.58 | 3.24 | 0.52 | 3.39 | 393.8 | 2.73 | 20 | 8 | 45 | 55 | 1.48 | 5.17 | 1.18 | 1 | 25 | 81.46 | 83.82 | 5 | 35.7 | NaN
238 | 450 | 247.5 | 0.55 | 18 | 1686.5 | Fly Ash/GGBFS-0.7/0.3, Activator: Water/NaOH/Na2SiO3-0.72/0.08/0.2, Sulphonated Naphthalene formaldehyde-based superplactisizer (Rao et al. 2018), A/B-0.55/0.45, Heat curing (Rao et al.) | 3.21 | 24.57 | 12.58 | 3.24 | 0.52 | 3.39 | 393.8 | 2.73 | 20 | 8 | 45 | 55 | 1.48 | 5.17 | 1.18 | 1 | 60 | 105.32 | 120.31 | 5 | 35.2 | NaN
192 | 440 | 198 | 0.45 | 17.6 | 1746 | Fly Ash/GGBFS-0.7/0.3, Activator: Water/NaOH/Na2SiO3-0.72/0.08/0.2, Sulphonated Naphthalene formaldehyde-based superplactisizer (Rao et al. 2018), A/B-0.55/0.45, Ambient curing (Rao et al. 2018) | 3.21 | 24.57 | 12.58 | 3.24 | 0.52 | 3.39 | 393.8 | 2.73 | 20 | 8 | 45 | 55 | 1.48 | 5.17 | 1.18 | 1 | 25 | 82.59 | 85.77 | 5 | 34.86 | NaN
168 | 380 | 171 | 0.45 | 15.2 | 1833 | Fly Ash/GGBFS-0.7/0.3, Activator: Water/NaOH/Na2SiO3-0.72/0.08/0.2, Sulphonated Naphthalene formaldehyde-based superplactisizer (Rao et al. 2018), A/B-0.55/0.45, Ambient curing (Rao et al. 2018) | 3.21 | 24.57 | 12.58 | 3.24 | 0.52 | 3.39 | 393.8 | 2.73 | 20 | 8 | 45 | 55 | 1.48 | 5.17 | 1.18 | 1 | 25 | 75.81 | 74.08 | 5 | 34.79 | NaN
164 | 370 | 166.5 | 0.45 | 14.8 | 1847.5 | Fly Ash/GGBFS-0.7/0.3, Activator: Water/NaOH/Na2SiO3-0.72/0.08/0.2, Sulphonated Naphthalene formaldehyde-based superplactisizer (Rao et al. 2018), A/B-0.55/0.45, Ambient curing (Rao et al. 2018) | 3.21 | 24.57 | 12.58 | 3.24 | 0.52 | 3.39 | 393.8 | 2.73 | 20 | 8 | 45 | 55 | 1.48 | 5.17 | 1.18 | 1 | 25 | 74.68 | 72.13 | 5 | 34.31 | NaN
234 | 440 | 242 | 0.55 | 17.6 | 1702 | Fly Ash/GGBFS-0.7/0.3, Activator: Water/NaOH/Na2SiO3-0.72/0.08/0.2, Sulphonated Naphthalene formaldehyde-based superplactisizer (Rao et al. 2018), A/B-0.55/0.45, Heat curing (Rao et al.) | 3.21 | 24.57 | 12.58 | 3.24 | 0.52 | 3.39 | 393.8 | 2.73 | 20 | 8 | 45 | 55 | 1.48 | 5.17 | 1.18 | 1 | 60 | 104.06 | 118.13 | 5 | 33.95 | NaN
202 | 360 | 198 | 0.55 | 14.4 | 1826 | Fly Ash/GGBFS-0.7/0.3, Activator: Water/NaOH/Na2SiO3-0.72/0.08/0.2, Sulphonated Naphthalene formaldehyde-based superplactisizer (Rao et al. 2018), A/B-0.55/0.45, Heat curing (Rao et al.) | 3.21 | 24.57 | 12.58 | 3.24 | 0.52 | 3.39 | 393.8 | 2.73 | 20 | 8 | 45 | 55 | 1.48 | 5.17 | 1.18 | 1 | 60 | 94.03 | 100.74 | 5 | 33.94 | NaN
160 | 360 | 162 | 0.45 | 14.4 | 1862 | Fly Ash/GGBFS-0.7/0.3, Activator: Water/NaOH/Na2SiO3-0.72/0.08/0.2, Sulphonated Naphthalene formaldehyde-based superplactisizer (Rao et al. 2018), A/B-0.55/0.45, Ambient curing (Rao et al. 2018) | 3.21 | 24.57 | 12.58 | 3.24 | 0.52 | 3.39 | 393.8 | 2.73 | 20 | 8 | 45 | 55 | 1.48 | 5.17 | 1.18 | 1 | 25 | 73.55 | 70.18 | 5 | 33.83 | NaN
196 | 450 | 202.5 | 0.45 | 18 | 1731.5 | Fly Ash/GGBFS-0.7/0.3, Activator: Water/NaOH/Na2SiO3-0.72/0.08/0.2, Sulphonated Naphthalene formaldehyde-based superplactisizer (Rao et al. 2018), A/B-0.55/0.45, Ambient curing (Rao et al. 2018) | 3.21 | 24.57 | 12.58 | 3.24 | 0.52 | 3.39 | 393.8 | 2.73 | 20 | 8 | 45 | 55 | 1.48 | 5.17 | 1.18 | 1 | 25 | 83.72 | 87.72 | 5 | 33.81 | NaN
206 | 370 | 203.5 | 0.55 | 14.8 | 1810.5 | Fly Ash/GGBFS-0.7/0.3, Activator: Water/NaOH/Na2SiO3-0.72/0.08/0.2, Sulphonated Naphthalene formaldehyde-based superplactisizer (Rao et al. 2018), A/B-0.55/0.45, Heat curing (Rao et al.) | 3.21 | 24.57 | 12.58 | 3.24 | 0.52 | 3.39 | 393.8 | 2.73 | 20 | 8 | 45 | 55 | 1.48 | 5.17 | 1.18 | 1 | 60 | 95.28 | 102.91 | 5 | 33.49 | NaN
210 | 380 | 209 | 0.55 | 15.2 | 1795 | Fly Ash/GGBFS-0.7/0.3, Activator: Water/NaOH/Na2SiO3-0.72/0.08/0.2, Sulphonated Naphthalene formaldehyde-based superplactisizer (Rao et al. 2018), A/B-0.55/0.45, Heat curing (Rao et al.) | 3.21 | 24.57 | 12.58 | 3.24 | 0.52 | 3.39 | 393.8 | 2.73 | 20 | 8 | 45 | 55 | 1.48 | 5.17 | 1.18 | 1 | 60 | 96.54 | 105.08 | 5 | 33.03 | NaN
230 | 430 | 236.5 | 0.55 | 17.2 | 1717.5 | Fly Ash/GGBFS-0.7/0.3, Activator: Water/NaOH/Na2SiO3-0.72/0.08/0.2, Sulphonated Naphthalene formaldehyde-based superplactisizer (Rao et al. 2018), A/B-0.55/0.45, Heat curing (Rao et al.) | 3.21 | 24.57 | 12.58 | 3.24 | 0.52 | 3.39 | 393.8 | 2.73 | 20 | 8 | 45 | 55 | 1.48 | 5.17 | 1.18 | 1 | 60 | 102.81 | 115.96 | 5 | 32.59 | NaN
214 | 390 | 214.5 | 0.55 | 15.6 | 1779.5 | Fly Ash/GGBFS-0.7/0.3, Activator: Water/NaOH/Na2SiO3-0.72/0.08/0.2, Sulphonated Naphthalene formaldehyde-based superplactisizer (Rao et al. 2018), A/B-0.55/0.45, Heat curing (Rao et al.) | 3.21 | 24.57 | 12.58 | 3.24 | 0.52 | 3.39 | 393.8 | 2.73 | 20 | 8 | 45 | 55 | 1.48 | 5.17 | 1.18 | 1 | 60 | 97.79 | 107.26 | 5 | 32.58 | NaN
218 | 400 | 220 | 0.55 | 16 | 1764 | Fly Ash/GGBFS-0.7/0.3, Activator: Water/NaOH/Na2SiO3-0.72/0.08/0.2, Sulphonated Naphthalene formaldehyde-based superplactisizer (Rao et al. 2018), A/B-0.55/0.45, Heat curing (Rao et al.) | 3.21 | 24.57 | 12.58 | 3.24 | 0.52 | 3.39 | 393.8 | 2.73 | 20 | 8 | 45 | 55 | 1.48 | 5.17 | 1.18 | 1 | 60 | 99.04 | 109.43 | 5 | 32.12 | NaN
222 | 410 | 225.5 | 0.55 | 16.4 | 1748.5 | Fly Ash/GGBFS-0.7/0.3, Activator: Water/NaOH/Na2SiO3-0.72/0.08/0.2, Sulphonated Naphthalene formaldehyde-based superplactisizer (Rao et al. 2018), A/B-0.55/0.45, Heat curing (Rao et al.) | 3.21 | 24.57 | 12.58 | 3.24 | 0.52 | 3.39 | 393.8 | 2.73 | 20 | 8 | 45 | 55 | 1.48 | 5.17 | 1.18 | 1 | 60 | 100.3 | 111.61 | 5 | 31.67 | NaN
226 | 420 | 231 | 0.55 | 16.8 | 1733 | Fly Ash/GGBFS-0.7/0.3, Activator: Water/NaOH/Na2SiO3-0.72/0.08/0.2, Sulphonated Naphthalene formaldehyde-based superplactisizer (Rao et al. 2018), A/B-0.55/0.45, Heat curing (Rao et al.) | 3.21 | 24.57 | 12.58 | 3.24 | 0.52 | 3.39 | 393.8 | 2.73 | 20 | 8 | 45 | 55 | 1.48 | 5.17 | 1.18 | 1 | 60 | 101.55 | 113.78 | 5 | 31.24 | NaN
162 | 360 | 198 | 0.55 | 14.4 | 1826 | Fly Ash/GGBFS-0.7/0.3, Activator: Water/NaOH/Na2SiO3-0.72/0.08/0.2, Sulphonated Naphthalene formaldehyde-based superplactisizer (Rao et al. 2018), A/B-0.55/0.45, Ambient curing (Rao et al. 2018) | 3.21 | 24.57 | 12.58 | 3.24 | 0.52 | 3.39 | 393.8 | 2.73 | 20 | 8 | 45 | 55 | 1.48 | 5.17 | 1.18 | 1 | 25 | 78.03 | 78.29 | 5 | 31.11 | NaN
166 | 370 | 203.5 | 0.55 | 14.8 | 1810.5 | Fly Ash/GGBFS-0.7/0.3, Activator: Water/NaOH/Na2SiO3-0.72/0.08/0.2, Sulphonated Naphthalene formaldehyde-based superplactisizer (Rao et al. 2018), A/B-0.55/0.45, Ambient curing (Rao et al. 2018) | 3.21 | 24.57 | 12.58 | 3.24 | 0.52 | 3.39 | 393.8 | 2.73 | 20 | 8 | 45 | 55 | 1.48 | 5.17 | 1.18 | 1 | 25 | 79.28 | 80.46 | 5 | 30.27 | NaN
239 | 450 | 270 | 0.6 | 18 | 1664 | Fly Ash/GGBFS-0.7/0.3, Activator: Water/NaOH/Na2SiO3-0.72/0.08/0.2, Sulphonated Naphthalene formaldehyde-based superplactisizer (Rao et al. 2018), A/B-0.55/0.45, Heat curing (Rao et al.) | 3.21 | 24.57 | 12.58 | 3.24 | 0.52 | 3.39 | 393.8 | 2.73 | 20 | 8 | 45 | 55 | 1.48 | 5.17 | 1.18 | 1 | 60 | 108.11 | 125.37 | 5 | 29.46 | NaN
170 | 380 | 209 | 0.55 | 15.2 | 1795 | Fly Ash/GGBFS-0.7/0.3, Activator: Water/NaOH/Na2SiO3-0.72/0.08/0.2, Sulphonated Naphthalene formaldehyde-based superplactisizer (Rao et al. 2018), A/B-0.55/0.45, Ambient curing (Rao et al. 2018) | 3.21 | 24.57 | 12.58 | 3.24 | 0.52 | 3.39 | 393.8 | 2.73 | 20 | 8 | 45 | 55 | 1.48 | 5.17 | 1.18 | 1 | 25 | 80.54 | 82.63 | 5 | 29.43 | NaN
235 | 440 | 264 | 0.6 | 17.6 | 1680 | Fly Ash/GGBFS-0.7/0.3, Activator: Water/NaOH/Na2SiO3-0.72/0.08/0.2, Sulphonated Naphthalene formaldehyde-based superplactisizer (Rao et al. 2018), A/B-0.55/0.45, Heat curing (Rao et al.) | 3.21 | 24.57 | 12.58 | 3.24 | 0.52 | 3.39 | 393.8 | 2.73 | 20 | 8 | 45 | 55 | 1.48 | 5.17 | 1.18 | 1 | 60 | 106.8 | 123.09 | 5 | 28.65 | NaN
174 | 390 | 214.5 | 0.55 | 15.6 | 1779.5 | Fly Ash/GGBFS-0.7/0.3, Activator: Water/NaOH/Na2SiO3-0.72/0.08/0.2, Sulphonated Naphthalene formaldehyde-based superplactisizer (Rao et al. 2018), A/B-0.55/0.45, Ambient curing (Rao et al. 2018) | 3.21 | 24.57 | 12.58 | 3.24 | 0.52 | 3.39 | 393.8 | 2.73 | 20 | 8 | 45 | 55 | 1.48 | 5.17 | 1.18 | 1 | 25 | 81.79 | 84.81 | 5 | 28.6 | NaN
207 | 370 | 222 | 0.6 | 14.8 | 1792 | Fly Ash/GGBFS-0.7/0.3, Activator: Water/NaOH/Na2SiO3-0.72/0.08/0.2, Sulphonated Naphthalene formaldehyde-based superplactisizer (Rao et al. 2018), A/B-0.55/0.45, Heat curing (Rao et al.) | 3.21 | 24.57 | 12.58 | 3.24 | 0.52 | 3.39 | 393.8 | 2.73 | 20 | 8 | 45 | 55 | 1.48 | 5.17 | 1.18 | 1 | 60 | 97.58 | 107.08 | 5 | 28.3 | NaN
211 | 380 | 228 | 0.6 | 15.2 | 1776 | Fly Ash/GGBFS-0.7/0.3, Activator: Water/NaOH/Na2SiO3-0.72/0.08/0.2, Sulphonated Naphthalene formaldehyde-based superplactisizer (Rao et al. 2018), A/B-0.55/0.45, Heat curing (Rao et al.) | 3.21 | 24.57 | 12.58 | 3.24 | 0.52 | 3.39 | 393.8 | 2.73 | 20 | 8 | 45 | 55 | 1.48 | 5.17 | 1.18 | 1 | 60 | 98.9 | 109.36 | 5 | 28.01 | NaN
178 | 400 | 220 | 0.55 | 16 | 1764 | Fly Ash/GGBFS-0.7/0.3, Activator: Water/NaOH/Na2SiO3-0.72/0.08/0.2, Sulphonated Naphthalene formaldehyde-based superplactisizer (Rao et al. 2018), A/B-0.55/0.45, Ambient curing (Rao et al. 2018) | 3.21 | 24.57 | 12.58 | 3.24 | 0.52 | 3.39 | 393.8 | 2.73 | 20 | 8 | 45 | 55 | 1.48 | 5.17 | 1.18 | 1 | 25 | 83.04 | 86.98 | 5 | 27.77 | NaN
231 | 430 | 258 | 0.6 | 17.2 | 1696 | Fly Ash/GGBFS-0.7/0.3, Activator: Water/NaOH/Na2SiO3-0.72/0.08/0.2, Sulphonated Naphthalene formaldehyde-based superplactisizer (Rao et al. 2018), A/B-0.55/0.45, Heat curing (Rao et al.) | 3.21 | 24.57 | 12.58 | 3.24 | 0.52 | 3.39 | 393.8 | 2.73 | 20 | 8 | 45 | 55 | 1.48 | 5.17 | 1.18 | 1 | 60 | 105.48 | 120.8 | 5 | 27.77 | NaN
215 | 390 | 234 | 0.6 | 15.6 | 1760 | Fly Ash/GGBFS-0.7/0.3, Activator: Water/NaOH/Na2SiO3-0.72/0.08/0.2, Sulphonated Naphthalene formaldehyde-based superplactisizer (Rao et al. 2018), A/B-0.55/0.45, Heat curing (Rao et al.) | 3.21 | 24.57 | 12.58 | 3.24 | 0.52 | 3.39 | 393.8 | 2.73 | 20 | 8 | 45 | 55 | 1.48 | 5.17 | 1.18 | 1 | 60 | 100.21 | 111.65 | 5 | 27.73 | NaN
219 | 400 | 240 | 0.6 | 16 | 1744 | Fly Ash/GGBFS-0.7/0.3, Activator: Water/NaOH/Na2SiO3-0.72/0.08/0.2, Sulphonated Naphthalene formaldehyde-based superplactisizer (Rao et al. 2018), A/B-0.55/0.45, Heat curing (Rao et al.) | 3.21 | 24.57 | 12.58 | 3.24 | 0.52 | 3.39 | 393.8 | 2.73 | 20 | 8 | 45 | 55 | 1.48 | 5.17 | 1.18 | 1 | 60 | 101.53 | 113.94 | 5 | 27.44 | NaN
223 | 410 | 246 | 0.6 | 16.4 | 1728 | Fly Ash/GGBFS-0.7/0.3, Activator: Water/NaOH/Na2SiO3-0.72/0.08/0.2, Sulphonated Naphthalene formaldehyde-based superplactisizer (Rao et al. 2018), A/B-0.55/0.45, Heat curing (Rao et al.) | 3.21 | 24.57 | 12.58 | 3.24 | 0.52 | 3.39 | 393.8 | 2.73 | 20 | 8 | 45 | 55 | 1.48 | 5.17 | 1.18 | 1 | 60 | 102.85 | 116.23 | 5 | 27.16 | NaN
182 | 410 | 225.5 | 0.55 | 16.4 | 1748.5 | Fly Ash/GGBFS-0.7/0.3, Activator: Water/NaOH/Na2SiO3-0.72/0.08/0.2, Sulphonated Naphthalene formaldehyde-based superplactisizer (Rao et al. 2018), A/B-0.55/0.45, Ambient curing (Rao et al. 2018) | 3.21 | 24.57 | 12.58 | 3.24 | 0.52 | 3.39 | 393.8 | 2.73 | 20 | 8 | 45 | 55 | 1.48 | 5.17 | 1.18 | 1 | 25 | 84.3 | 89.16 | 5 | 26.95 | NaN
227 | 420 | 252 | 0.6 | 16.8 | 1712 | Fly Ash/GGBFS-0.7/0.3, Activator: Water/NaOH/Na2SiO3-0.72/0.08/0.2, Sulphonated Naphthalene formaldehyde-based superplactisizer (Rao et al. 2018), A/B-0.55/0.45, Heat curing (Rao et al.) | 3.21 | 24.57 | 12.58 | 3.24 | 0.52 | 3.39 | 393.8 | 2.73 | 20 | 8 | 45 | 55 | 1.48 | 5.17 | 1.18 | 1 | 60 | 104.16 | 118.51 | 5 | 26.89 | NaN
186 | 420 | 231 | 0.55 | 16.8 | 1733 | Fly Ash/GGBFS-0.7/0.3, Activator: Water/NaOH/Na2SiO3-0.72/0.08/0.2, Sulphonated Naphthalene formaldehyde-based superplactisizer (Rao et al. 2018), A/B-0.55/0.45, Ambient curing (Rao et al. 2018) | 3.21 | 24.57 | 12.58 | 3.24 | 0.52 | 3.39 | 393.8 | 2.73 | 20 | 8 | 45 | 55 | 1.48 | 5.17 | 1.18 | 1 | 25 | 85.55 | 91.33 | 5 | 26.17 | NaN
190 | 430 | 236.5 | 0.55 | 17.2 | 1717.5 | Fly Ash/GGBFS-0.7/0.3, Activator: Water/NaOH/Na2SiO3-0.72/0.08/0.2, Sulphonated Naphthalene formaldehyde-based superplactisizer (Rao et al. 2018), A/B-0.55/0.45, Ambient curing (Rao et al. 2018) | 3.21 | 24.57 | 12.58 | 3.24 | 0.52 | 3.39 | 393.8 | 2.73 | 20 | 8 | 45 | 55 | 1.48 | 5.17 | 1.18 | 1 | 25 | 86.81 | 93.51 | 5 | 26.01 | NaN
194 | 440 | 242 | 0.55 | 17.6 | 1702 | Fly Ash/GGBFS-0.7/0.3, Activator: Water/NaOH/Na2SiO3-0.72/0.08/0.2, Sulphonated Naphthalene formaldehyde-based superplactisizer (Rao et al. 2018), A/B-0.55/0.45, Ambient curing (Rao et al. 2018) | 3.21 | 24.57 | 12.58 | 3.24 | 0.52 | 3.39 | 393.8 | 2.73 | 20 | 8 | 45 | 55 | 1.48 | 5.17 | 1.18 | 1 | 25 | 88.06 | 95.68 | 5 | 25.88 | NaN
163 | 360 | 216 | 0.6 | 14.4 | 1808 | Fly Ash/GGBFS-0.7/0.3, Activator: Water/NaOH/Na2SiO3-0.72/0.08/0.2, Sulphonated Naphthalene formaldehyde-based superplactisizer (Rao et al. 2018), A/B-0.55/0.45, Ambient curing (Rao et al. 2018) | 3.21 | 24.57 | 12.58 | 3.24 | 0.52 | 3.39 | 393.8 | 2.73 | 20 | 8 | 45 | 55 | 1.48 | 5.17 | 1.18 | 1 | 25 | 80.27 | 82.34 | 5 | 25.71 | NaN
198 | 450 | 247.5 | 0.55 | 18 | 1686.5 | Fly Ash/GGBFS-0.7/0.3, Activator: Water/NaOH/Na2SiO3-0.72/0.08/0.2, Sulphonated Naphthalene formaldehyde-based superplactisizer (Rao et al. 2018), A/B-0.55/0.45, Ambient curing (Rao et al. 2018) | 3.21 | 24.57 | 12.58 | 3.24 | 0.52 | 3.39 | 393.8 | 2.73 | 20 | 8 | 45 | 55 | 1.48 | 5.17 | 1.18 | 1 | 25 | 89.32 | 97.86 | 5 | 25.71 | NaN
167 | 370 | 222 | 0.6 | 14.8 | 1792 | Fly Ash/GGBFS-0.7/0.3, Activator: Water/NaOH/Na2SiO3-0.72/0.08/0.2, Sulphonated Naphthalene formaldehyde-based superplactisizer (Rao et al. 2018), A/B-0.55/0.45, Ambient curing (Rao et al. 2018) | 3.21 | 24.57 | 12.58 | 3.24 | 0.52 | 3.39 | 393.8 | 2.73 | 20 | 8 | 45 | 55 | 1.48 | 5.17 | 1.18 | 1 | 25 | 81.58 | 84.63 | 5 | 25.6 | NaN
203 | 360 | 216 | 0.6 | 14.4 | 1808 | Fly Ash/GGBFS-0.7/0.3, Activator: Water/NaOH/Na2SiO3-0.72/0.08/0.2, Sulphonated Naphthalene formaldehyde-based superplactisizer (Rao et al. 2018), A/B-0.55/0.45, Heat curing (Rao et al.) | 3.21 | 24.57 | 12.58 | 3.24 | 0.52 | 3.39 | 393.8 | 2.73 | 20 | 8 | 45 | 55 | 1.48 | 5.17 | 1.18 | 1 | 60 | 96.27 | 104.79 | 5 | 25.58 | NaN
171 | 380 | 228 | 0.6 | 15.2 | 1776 | Fly Ash/GGBFS-0.7/0.3, Activator: Water/NaOH/Na2SiO3-0.72/0.08/0.2, Sulphonated Naphthalene formaldehyde-based superplactisizer (Rao et al. 2018), A/B-0.55/0.45, Ambient curing (Rao et al. 2018) | 3.21 | 24.57 | 12.58 | 3.24 | 0.52 | 3.39 | 393.8 | 2.73 | 20 | 8 | 45 | 55 | 1.48 | 5.17 | 1.18 | 1 | 25 | 82.9 | 86.91 | 5 | 25.5 | NaN
175 | 390 | 234 | 0.6 | 15.6 | 1760 | Fly Ash/GGBFS-0.7/0.3, Activator: Water/NaOH/Na2SiO3-0.72/0.08/0.2, Sulphonated Naphthalene formaldehyde-based superplactisizer (Rao et al. 2018), A/B-0.55/0.45, Ambient curing (Rao et al. 2018) | 3.21 | 24.57 | 12.58 | 3.24 | 0.52 | 3.39 | 393.8 | 2.73 | 20 | 8 | 45 | 55 | 1.48 | 5.17 | 1.18 | 1 | 25 | 84.21 | 89.2 | 5 | 25.4 | NaN
179 | 400 | 240 | 0.6 | 16 | 1744 | Fly Ash/GGBFS-0.7/0.3, Activator: Water/NaOH/Na2SiO3-0.72/0.08/0.2, Sulphonated Naphthalene formaldehyde-based superplactisizer (Rao et al. 2018), A/B-0.55/0.45, Ambient curing (Rao et al. 2018) | 3.21 | 24.57 | 12.58 | 3.24 | 0.52 | 3.39 | 393.8 | 2.73 | 20 | 8 | 45 | 55 | 1.48 | 5.17 | 1.18 | 1 | 25 | 85.53 | 91.49 | 5 | 25.3 | NaN
183 | 410 | 246 | 0.6 | 16.4 | 1728 | Fly Ash/GGBFS-0.7/0.3, Activator: Water/NaOH/Na2SiO3-0.72/0.08/0.2, Sulphonated Naphthalene formaldehyde-based superplactisizer (Rao et al. 2018), A/B-0.55/0.45, Ambient curing (Rao et al. 2018) | 3.21 | 24.57 | 12.58 | 3.24 | 0.52 | 3.39 | 393.8 | 2.73 | 20 | 8 | 45 | 55 | 1.48 | 5.17 | 1.18 | 1 | 25 | 86.85 | 93.78 | 5 | 25.2 | NaN
187 | 420 | 252 | 0.6 | 16.8 | 1712 | Fly Ash/GGBFS-0.7/0.3, Activator: Water/NaOH/Na2SiO3-0.72/0.08/0.2, Sulphonated Naphthalene formaldehyde-based superplactisizer (Rao et al. 2018), A/B-0.55/0.45, Ambient curing (Rao et al. 2018) | 3.21 | 24.57 | 12.58 | 3.24 | 0.52 | 3.39 | 393.8 | 2.73 | 20 | 8 | 45 | 55 | 1.48 | 5.17 | 1.18 | 1 | 25 | 88.16 | 96.06 | 5 | 25.11 | NaN
191 | 430 | 258 | 0.6 | 17.2 | 1696 | Fly Ash/GGBFS-0.7/0.3, Activator: Water/NaOH/Na2SiO3-0.72/0.08/0.2, Sulphonated Naphthalene formaldehyde-based superplactisizer (Rao et al. 2018), A/B-0.55/0.45, Ambient curing (Rao et al. 2018) | 3.21 | 24.57 | 12.58 | 3.24 | 0.52 | 3.39 | 393.8 | 2.73 | 20 | 8 | 45 | 55 | 1.48 | 5.17 | 1.18 | 1 | 25 | 89.48 | 98.35 | 5 | 23.62 | NaN
195 | 440 | 264 | 0.6 | 17.6 | 1680 | Fly Ash/GGBFS-0.7/0.3, Activator: Water/NaOH/Na2SiO3-0.72/0.08/0.2, Sulphonated Naphthalene formaldehyde-based superplactisizer (Rao et al. 2018), A/B-0.55/0.45, Ambient curing (Rao et al. 2018) | 3.21 | 24.57 | 12.58 | 3.24 | 0.52 | 3.39 | 393.8 | 2.73 | 20 | 8 | 45 | 55 | 1.48 | 5.17 | 1.18 | 1 | 25 | 90.8 | 100.64 | 5 | 22.4 | NaN
199 | 450 | 270 | 0.6 | 18 | 1664 | Fly Ash/GGBFS-0.7/0.3, Activator: Water/NaOH/Na2SiO3-0.72/0.08/0.2, Sulphonated Naphthalene formaldehyde-based superplactisizer (Rao et al. 2018), A/B-0.55/0.45, Ambient curing (Rao et al. 2018) | 3.21 | 24.57 | 12.58 | 3.24 | 0.52 | 3.39 | 393.8 | 2.73 | 20 | 8 | 45 | 55 | 1.48 | 5.17 | 1.18 | 1 | 25 | 92.11 | 102.92 | 5 | 20.76 | NaN